## Lab_도포_총괄
첨부파일 | Lab 일련번호 | 분류 | 도포 날짜 | 원단 | 점착제 | 경화제 | 첨가제 | 도포량 | 작업자 | 점착력 | 가열압착 | 내열성 | 내후성 | 내습성 | 야외폭로 | 가공/유지력 | 절곡 | 레이저컷팅 | 내충격성 | 비고
| 1567 | 장기물성개선용(910E/HDDA적용검토)1566+CX100/1%+SV02/0.7% | 2025-04-16 | (T45) | S250415G | (CX100/1%)(SV02/0.7%) | (SA3/0.2%) | (2.7)(#3) | 노항우 | (51,55)*(초/90/BA) | (73>205)*(가/90/BA) |  |  |  |  | FALSE | FALSE | FALSE | FALSE
| 1566 | 장기물성개선용(910E/HDDA적용검토)910+HDDA 0.25% | 2025-04-16 | (T45) | S250415G | (CX100/2%)(SV02/1.5%) | (SA3/0.2%) | (2.7)(#3) | 노항우 | (32,37)*(초/90/BA) | (38,50>158,175)*(가/90/BA) |  | (7일양호)*(BA) |  |  | FALSE | FALSE | FALSE | FALSE
| 1565 | 장기물성개선용(910E/HDDA적용검토)910 Lab 합성 | 2025-04-16 | (T45) | S250415F | (CX100/2%)(SV02/1.5%) | (SA3/0.2%) | (2.7)(#3) | 노항우 | (37,33,45,48,49,59)*(초/90/BA) | (48,58,56>194,190,163)*(가/90/BA) |  | (7일양호)*(BA) |  |  | FALSE | FALSE | FALSE | FALSE
25-04-16_1562-1564_가공성(1h,8mm,2B)_0d.pdf;25-04-16_1562-1564_야외폭로(BA)_56일 탈리.pdf;25-04-16_1562-1564_유지력(10cm to 10.5cm)_0min..pdf;25-04-16_1562-1564_유지력(10cm to 10.5cm)_10min..pdf;25-04-16_1562-1564_유지력(10cm to 10.5cm)_1hr.pdf;25-04-16_1562-1564_유지력(10cm to 10.5cm)_20min..pdf;25-04-16_1562-1564_유지력(10cm to 10.5cm)_3hr.pdf | 1564 | 원자재 검수건(SV02원재료변경건)1562+SV02_SampleC | 2025-04-15 | (T45) | 910 | (CX100/2%)(SV02_C/1.5%) | (SA3/0.2%) | (2.7)(#3) | 노항우,박다영 | (50,49,42,60/90,100)*(초/90/BA/항0,2주) | (56/>138/150)*(가/90/BA/항0,2주) | (양호/양호)*(80도3시간,60도하루/BA) | (7일양호)*(BA) | (14일양호)*(BA) | (56일탈리)*(BA) | TRUE | FALSE | FALSE | FALSE
25-04-16_1562-1564_가공성(1h,8mm,2B)_0d.pdf;25-04-16_1562-1564_유지력(10cm to 10.5cm)_0min..pdf;25-04-16_1562-1564_유지력(10cm to 10.5cm)_10min..pdf;25-04-16_1562-1564_유지력(10cm to 10.5cm)_1hr.pdf;25-04-16_1562-1564_유지력(10cm to 10.5cm)_20min..pdf;25-04-16_1562-1564_유지력(10cm to 10.5cm)_3hr.pdf | 1563 | 원자재 검수건(SV02원재료변경건)1562+SV02_SampleB | 2025-04-15 | (T45) | 910 | (CX100/2%)(SV02_B/1.5%) | (SA3/0.2%) | (2.7)(#3) | 노항우,박다영 | (55,51,37,43/95,100)*(초/90/BA/항0,2주) | (53/>125/154)*(가/90/BA/항0,2주) | (양호/양호)*(80도3시간,60도하루/BA) | (7일양호)*(BA) | (14일양호)*(BA) | (56일탈리)*(BA) | TRUE | FALSE | FALSE | FALSE
25-04-16_1562-1564_가공성(1h,8mm,2B)_0d.pdf;25-04-16_1562-1564_야외폭로(BA)_56일 탈리.pdf;25-04-16_1562-1564_유지력(10cm to 10.5cm)_0min..pdf;25-04-16_1562-1564_유지력(10cm to 10.5cm)_10min..pdf;25-04-16_1562-1564_유지력(10cm to 10.5cm)_1hr.pdf;25-04-16_1562-1564_유지력(10cm to 10.5cm)_20min..pdf;25-04-16_1562-1564_유지력(10cm to 10.5cm)_3hr.pdf | 1562 | 원자재 검수건(SV02원재료변경건)910E+SV02_SampleA[기존] | 2025-04-15 | (T45) | 910 | (CX100/2%)(SV02/1.5%) | (SA3/0.2%) | (2.7)(#3) | 노항우,박다영 | (53,45,33,36/87,75)*(초/90/BA/항0,2주) | (49/>130/144)*(가/90/BA/항0,2주) | (양호/양호)*(80도3시간,60도하루/BA) | (7일양호)*(BA) | (14일양호)*(BA) | (56일탈리)*(BA) | TRUE | FALSE | FALSE | FALSE
25-04-15_초이스프로텍,1558-1561_유지력(10cm to 10.5cm)_0min..pdf;25-04-15_초이스프로텍,1558-1561_유지력(10cm to 10.5cm)_10min..pdf;25-04-15_초이스프로텍,1558-1561_유지력(10cm to 10.5cm)_1d.pdf;25-04-15_초이스프로텍,1558-1561_유지력(10cm to 10.5cm)_1hr.pdf;25-04-15_초이스프로텍,1558-1561_유지력(10cm to 10.5cm)_20min..pdf;25-04-15_초이스프로텍,1558-1561_유지력(10cm to 10.5cm)_2hr.pdf;25-04-15_초이스프로텍,1558-1561_유지력(10cm to 10.5cm)_6hr.pdf | 1561 | 건축내외장재용(태국알루미늄프로파일용)1558+SV02/0.5% | 2025-04-14 | (BW48) | 917 | (CX100/0.7%)(SV02/0.5%) |  | (2.7)(#8) | 박다영 | (305,307)*(초/90/BA) | [5 empty] | TRUE | FALSE | FALSE | FALSE
25-04-15_초이스프로텍,1558-1561_유지력(10cm to 10.5cm)_0min..pdf;25-04-15_초이스프로텍,1558-1561_유지력(10cm to 10.5cm)_10min..pdf;25-04-15_초이스프로텍,1558-1561_유지력(10cm to 10.5cm)_1d.pdf;25-04-15_초이스프로텍,1558-1561_유지력(10cm to 10.5cm)_1hr.pdf;25-04-15_초이스프로텍,1558-1561_유지력(10cm to 10.5cm)_20min..pdf;25-04-15_초이스프로텍,1558-1561_유지력(10cm to 10.5cm)_2hr.pdf;25-04-15_초이스프로텍,1558-1561_유지력(10cm to 10.5cm)_6hr.pdf;25-04-16_1558,1560_내열(60도,유광알루미늄프로파일)_탈리.pdf;25-04-16_초이스프로텍,1558,1560_가열압착(60도1일,BA)_탈리.pdf;25-04-16_초이스프로텍,1558,1560_내열(60도)_탈리.pdf | 1560 | 건축내외장재용(태국알루미늄프로파일용)1558+SV02/0.2% | 2025-04-14 | (BW48) | 917 | (CX100/0.7%)(SV02/0.2%) |  | (2.7)(#8) | 박다영 | (297,288)*(초/90/BA) | (>535_탈리)*(가/90/BA) | (탈리/탈리)*(60도하루/BA,AL프로파일) |  |  |  | TRUE | FALSE | FALSE | FALSE
25-04-15_초이스프로텍,1558-1561_유지력(10cm to 10.5cm)_0min..pdf;25-04-15_초이스프로텍,1558-1561_유지력(10cm to 10.5cm)_10min..pdf;25-04-15_초이스프로텍,1558-1561_유지력(10cm to 10.5cm)_1d.pdf;25-04-15_초이스프로텍,1558-1561_유지력(10cm to 10.5cm)_1hr.pdf;25-04-15_초이스프로텍,1558-1561_유지력(10cm to 10.5cm)_20min..pdf;25-04-15_초이스프로텍,1558-1561_유지력(10cm to 10.5cm)_2hr.pdf;25-04-15_초이스프로텍,1558-1561_유지력(10cm to 10.5cm)_6hr.pdf | 1559 | 건축내외장재용(태국알루미늄프로파일용)1312+BW48 | 2025-04-14 | (BW48) | 917 | (CX100/1%) |  | (2.7)(#8) | 박다영 | (246,251)*(초/90/BA) | [5 empty] | TRUE | FALSE | FALSE | FALSE
25-04-15_초이스프로텍,1558-1561_유지력(10cm to 10.5cm)_0min..pdf;25-04-15_초이스프로텍,1558-1561_유지력(10cm to 10.5cm)_10min..pdf;25-04-15_초이스프로텍,1558-1561_유지력(10cm to 10.5cm)_1d.pdf;25-04-15_초이스프로텍,1558-1561_유지력(10cm to 10.5cm)_1hr.pdf;25-04-15_초이스프로텍,1558-1561_유지력(10cm to 10.5cm)_20min..pdf;25-04-15_초이스프로텍,1558-1561_유지력(10cm to 10.5cm)_2hr.pdf;25-04-15_초이스프로텍,1558-1561_유지력(10cm to 10.5cm)_6hr.pdf;25-04-16_1558,1560_내열(60도,유광알루미늄프로파일)_탈리.pdf;25-04-16_초이스프로텍,1558,1560_가열압착(60도1일,BA)_탈리.pdf;25-04-16_초이스프로텍,1558,1560_내열(60도)_탈리.pdf | 1558 | 건축내외장재용(태국알루미늄프로파일용)1311+BW48 | 2025-04-14 | (BW48) | 917 | (CX100/0.7%) |  | (2.7)(#8) | 박다영 | (314,302)*(초/90/BA) | (>530_탈리)*(가/90/BA) | (탈리/탈리)*(60도하루/BA,AL프로파일) |  |  |  | TRUE | FALSE | FALSE | FALSE
25-04-23_1465,1557(항1주)_가열압착(BA)_탈리.pdf | 1557 | 장기물성개선용(반응성유화제혼용실험)1465+130도1분건조 | 2025-04-14 | (G75) | 911 | (CX100/0.8%) | (TSR5903/5%) | (1.2)(#12) | 노항우 | (322,331/459,452)*(초/90/BA/항0,1주) | (297/478>527/858_탈리)*(가/90/BA/항0,1주) |  |  |  |  | FALSE | FALSE | FALSE | FALSE
| 1556 | 가공용(SGO164D대체)1520+1,3-Cyclohexanebis(methylamine)/2% | 2025-04-14 | (T58) | S250402G | (1,3-CHB(MA)/2%) |  | (2)(#8) | 박다영 | (395,434/352,352/307,340)*(초/90/BA/숙성1,2,3일차) | (100>320)*(가:80도1일/180/DCM4144/숙성3일차) |  |  |  |  | FALSE | FALSE | FALSE | FALSE
| 1555 | 가공용(SGO164D대체)1520+m-Xylylenediamine/2% | 2025-04-14 | (T58) | S250402G | (m-XDA/2%) |  | (2)(#8) | 박다영 | (385,402,457,450,438,435/323,344,400,358,380,364/340,345,388,371,351,357/331,319,330,344)*(초/90/BA/숙성1,2,3,4일차) | (70>250)*(가:80도1일/180/DCM4144/숙성3일차) |  |  |  |  | FALSE | FALSE | FALSE | FALSE
| 1554 | 가공용(SGO164D대체)1520+KH-819/2% (아민계경화제) | 2025-04-14 | (T58) | S250402G | (KH-819/2%) |  | (2)(#8) | 박다영 | (298,284/229,204/227,250)*(초/90/BA/숙성1,2,3일차)+(140)*(초/180/DCM4144) | [5 empty] | FALSE | FALSE | FALSE | FALSE | 석출발생
| 1553 | 가공용(SGO164D대체)1520+KH-816/2% (아민계경화제) | 2025-04-14 | (T58) | S250402G | (KH-816/2%) |  | (2)(#8) | 박다영 | (378,374/348,319/325,354)*(초/90/BA/숙성1,2,3일차)+(40)*(초/180/DCM4144) | [5 empty] | FALSE | FALSE | FALSE | FALSE | 석출발생
| 1552 | 기초실험(수성배면제개발)1465+배면 | 2025-04-14 | (G75)_배면 | 911 | (CX100/0.8%) | (TSR5903/5%) | (1.2)(#12) | 박다영 | (300,314)*(초/90/BA)+(66/67)*(풀림성/90/바로,재부착) | [5 empty] | FALSE | FALSE | FALSE | FALSE
25-04-15_1551_가열압착(BA)_백탁.pdf | 1551 | 장기물성개선용(에폭시수지적용검토)KEM-134-60/10% | 2025-04-14 | (G75) | 911 | (CX100/0.8%) | (TSR5903/5%)(KEM13460/10%) | (1.2)(#12) | 노항우 | (351,348)*(초/90/BA) | (308>445_백탁)*(가/90/BA) |  |  |  |  | FALSE | FALSE | FALSE | FALSE
| 1550 | 태국 알루미늄 프로파일용(911 점착제 적용)1535+2.7배합+#8bar | 2025-04-11 | (BW58) | 911 | (CX100/1%)(SV02/1.5%) | (TSR5903/5%) | (2.7)(#8) | 노항우 | (212,208)*(초/90/BA) | [5 empty] | FALSE | FALSE | FALSE | FALSE
| 1549 | 일반보호용(SGE-113후기개선)1545+909혼용(0:10) | 2025-04-11 | (T45) | 909 | (CX100/2%)(SV02/1.5%) | (SA3/0.2%) | (2.7)(#3) | 박다영 | (68,76)*(초/90/BA) | (47>126)*(가/90/304L) |  |  |  |  | FALSE | FALSE | FALSE | FALSE
| 1548 | 일반보호용(SGE-113후기개선)1545+909혼용(2:8) | 2025-04-11 | (T45) | 910:909=2:8 | (CX100/2%)(SV02/1.5%) | (SA3/0.2%) | (2.7)(#3) | 박다영 | (70,64)*(초/90/BA) | (45>142)*(가/90/304L) |  |  |  |  | FALSE | FALSE | FALSE | FALSE
| 1547 | 일반보호용(SGE-113후기개선)1545+909혼용(5:5) | 2025-04-11 | (T45) | 910:909=5:5 | (CX100/2%)(SV02/1.5%) | (SA3/0.2%) | (2.7)(#3) | 박다영 | (60,60)*(초/90/BA) | (41>151)*(가/90/304L) |  |  |  |  | FALSE | FALSE | FALSE | FALSE
| 1546 | 일반보호용(SGE-113후기개선)1545+909혼용(8:2) | 2025-04-11 | (T45) | 910:909=8:2 | (CX100/2%)(SV02/1.5%) | (SA3/0.2%) | (2.7)(#3) | 박다영 | (59,59)*(초/90/BA) | (33>156)*(가/90/304L) |  |  |  |  | FALSE | FALSE | FALSE | FALSE
| 1545 | 일반보호용(SGE-113후기개선) ref. 910E#150 | 2025-04-11 | (T45) | 910 | (CX100/2%)(SV02/1.5%) | (SA3/0.2%) | (2.7)(#3) | 박다영 | (48,50,40,40,50,46)*(초/90/BA) | (/17>113,116/109,110)*(가/90/BA,304L) |  | (7일양호)*(BA) |  |  | FALSE | FALSE | FALSE | FALSE
25-04-14_SGE133,911P,1538,1543,1544_유지력(10cm to 10.5cm,2B3T)_0min..pdf;25-04-14_SGE133,911P,1538,1543,1544_유지력(10cm to 10.5cm,2B3T)_5min..pdf | 1544 | 일반보호용(SGE-133대체)1538+SV02/3% | 2025-04-11 | (B45) | 911 | (CX100/1.5%)(SV02/3%) | (TSR5903/5%) | (2.7)(#8) | 노항우 | (174,174/172,179/236,247)*(초/90/BA/항0,1,2주) | (97/59>227/190)*(가/90/HL,2B3T)+(/215/230>/345/392)*(가/90/BA/항0,1,2주) |  |  |  |  | TRUE | FALSE | FALSE | FALSE
25-04-14_SGE133,911P,1538,1543,1544_유지력(10cm to 10.5cm,2B3T)_0min..pdf;25-04-14_SGE133,911P,1538,1543,1544_유지력(10cm to 10.5cm,2B3T)_5min..pdf | 1543 | 일반보호용(SGE-133대체)1538+SV02/2.5% | 2025-04-11 | (B45) | 911 | (CX100/1.5%)(SV02/2.5%) | (TSR5903/5%) | (2.7)(#8) | 노항우 | (174,178/181,204/193,192/239,240)*(초/90/BA/항0,1,1.5,2주) | (115/43>214/191)*(가/90/HL,2B3T)+(/219/213/245>/361/393/395)*(가/90/BA/항0,1,1.5,2주) |  | (7일양호)*(BA) |  |  | TRUE | FALSE | FALSE | FALSE
| 1542 | 신규 업체 원단 적용 검토(BW140)913A #8bar 적용(도포x) | 2025-04-10 | (신규BW140) | 913 | (CX100/1.3%) |  | (2.7)(#8) | 노항우 | [6 empty] | FALSE | FALSE | FALSE | FALSE
| 1541 | 신규 업체 원단 적용 검토(BW48)913A #8bar 적용(도포x) | 2025-04-10 | (신규BW48) | 913 | (CX100/1.3%) |  | (2.7)(#8) | 노항우 | [6 empty] | FALSE | FALSE | FALSE | FALSE
| 1540 | 베트남 막 테이프용(917 점착제 적용)1539+CX100/0.5% | 2025-04-10 | (T45) | 917 | (CX100/0.5%) |  | (2.7)(#3) | 노항우 | (185,178)*(초/90/BA) | [5 empty] | FALSE | FALSE | FALSE | FALSE
| 1539 | 베트남 막 테이프용(917 점착제 적용) | 2025-04-10 | (T45) | 917 | (CX100/0.3%) |  | (2.7)(#3) | 노항우 | (180,175)*(초/90/BA) | [5 empty] | FALSE | FALSE | FALSE | FALSE
25-04-10_SGE133,911P,1530,1537,1538_유지력(10cm to 10.5cm,2B3T)_0min..pdf;25-04-10_SGE133,911P,1530,1537,1538_유지력(10cm to 10.5cm,2B3T)_10min..pdf;25-04-10_SGE133,911P,1530,1537,1538_유지력(10cm to 10.5cm,2B3T)_5min..pdf;25-04-14_SGE133,911P,1538,1543,1544_유지력(10cm to 10.5cm,2B3T)_0min..pdf;25-04-14_SGE133,911P,1538,1543,1544_유지력(10cm to 10.5cm,2B3T)_5min..pdf | 1538 | 일반보호용(SGE-133대체)1537+CX100/1.5% | 2025-04-09 | (B45) | 911 | (CX100/1.5%)(SV02/2%) | (TSR5903/5%) | (2.7)(#8) | 노항우 | (168,167,179,186/210,210/207,195/278,269)*(초/90/BA/항0,1,1.5,2주) | (129,119/73,83>193,260/95,150)*(가/90/HL,2B3T)+(/222/223/255>/378/402/455)*(가/90/BA/항0,1,1.5,2주) |  |  |  |  | TRUE | FALSE | FALSE | FALSE
25-04-10_SGE133,911P,1530,1537,1538_유지력(10cm to 10.5cm,2B3T)_0min..pdf;25-04-10_SGE133,911P,1530,1537,1538_유지력(10cm to 10.5cm,2B3T)_10min..pdf;25-04-10_SGE133,911P,1530,1537,1538_유지력(10cm to 10.5cm,2B3T)_5min..pdf | 1537 | 일반보호용(SGE-133대체)1530+2.7배합 | 2025-04-09 | (B45) | 911 | (CX100/0.8%)(SV02/2%) | (TSR5903/5%) | (2.7)(#8) | 노항우 | (203,229)*(초/90/BA) | (169/117>293/142)*(가/90/HL,2B3T) |  |  |  |  | TRUE | FALSE | FALSE | FALSE
25-04-10_SGO457,911N,1525,1534-1536_유지력(10cm to 10.5cm,2B3T)_0min..pdf;25-04-10_SGO457,911N,1525,1534-1536_유지력(10cm to 10.5cm,2B3T)_10min..pdf;25-04-10_SGO457,911N,1525,1534-1536_유지력(10cm to 10.5cm,2B3T)_3min..pdf;25-04-10_SGO457,911N,1525,1534-1536_유지력(10cm to 10.5cm,2B3T)_5min..pdf | 1536 | 건축내외장재용(SGO457대체용)1534+SV02/1% | 2025-04-09 | (WPO100) | 911 | (CX100/1%)(SV02/1%) | (TSR5903/5%) | (1.2)(#12) | 박다영 | (299,280)*(초/90/BA) | (252/174>487/180)*(가/90/HL,2B3T) |  |  |  |  | TRUE | FALSE | FALSE | FALSE
25-04-10_SGO457,911N,1525,1534-1536_유지력(10cm to 10.5cm,2B3T)_0min..pdf;25-04-10_SGO457,911N,1525,1534-1536_유지력(10cm to 10.5cm,2B3T)_10min..pdf;25-04-10_SGO457,911N,1525,1534-1536_유지력(10cm to 10.5cm,2B3T)_3min..pdf;25-04-10_SGO457,911N,1525,1534-1536_유지력(10cm to 10.5cm,2B3T)_5min..pdf;25-04-23_1446(항1.5주)_가열압착(BA)_탈리.pdf;25-04-25_1446,1534,1535(항2주)_가열압착(BA)_탈리.pdf;25-09-17_SGO457,SGE133,1535,2655,2837,2853,2916,2917,2922,2923_유지력(10cmto 10.5cm)_0min.pdf;25-09-17_SGO457,SGE133,1535,2655,2837,2853,2916,2917,2922,2923_유지력(10cmto 10.5cm)_20min.pdf;25-09-17_SGO457,SGE133,1535,2655,2837,2853,2916,2917,2922,2923_유지력(10cmto 10.5cm)_60min.pdf | 1535 | 건축내외장재용(SGO457대체용)1534+SV02/1.5% | 2025-04-09 | (WPO100) | 911 | (CX100/1%)(SV02/1.5%) | (TSR5903/5%) | (1.2)(#12) | 박다영 | (291,284,291,314,316,285/310,298/364,364/406,377/380,410)*(초/90/BA/항0,0.5,1,1.5,2주)+(165)*(초/90/2B3T) | (287/122,190>485/150,235)*(가/90/HL,2B3T)+(/343/362/396/>/632/665/889/860_탈리)*(가/90/BA/항0,0.5,1,1.5,2주) |  | (7일양호)*(BA) |  |  | TRUE | FALSE | FALSE | FALSE
25-04-10_SGO457,911N,1525,1534-1536_유지력(10cm to 10.5cm,2B3T)_0min..pdf;25-04-10_SGO457,911N,1525,1534-1536_유지력(10cm to 10.5cm,2B3T)_10min..pdf;25-04-10_SGO457,911N,1525,1534-1536_유지력(10cm to 10.5cm,2B3T)_3min..pdf;25-04-10_SGO457,911N,1525,1534-1536_유지력(10cm to 10.5cm,2B3T)_5min..pdf;25-04-25_1446,1534,1535(항2주)_가열압착(BA)_탈리.pdf | 1534 | 건축내외장재용(SGO457대체용)1525+CX100/1% | 2025-04-09 | (WPO100) | 911 | (CX100/1%)(SV02/2%) | (TSR5903/5%) | (1.2)(#12) | 박다영 | (274,290,307,303/295,301/322,312/334,312/336,355)*(초/90/BA/항0,0.5,1,1.5,2주) | (276/116>434/150)*(가/90/HL,2B3T)+(/312/365/357/>/786/640/741/818_탈리)*(가/90/BA/항0,0.5,1,1.5,2주) |  |  |  |  | TRUE | FALSE | FALSE | FALSE
25-04-11_1465,1532,1533(항0.5주)_가열압착(BA)_탈리.pdf;25-04-14_1465,1532,1532(항항1주)_가열압착(BA)_탈리.pdf;25-04-18_1465,1532,1533(항1.5주)_가열압착(BA)_탈리.pdf;25-04-23_1465,1532,1533(항2주)_가열압착(BA)_탈리.pdf | 1533 | 건조온도별 물성차이 확인(건조온도:60도)911E | 2025-04-08 | (G75) | 911 | (CX100/0.8%) | (TSR5903/5%) | (1.2)(#12) | 노항우 | (276,284/316,332/448,409/418,414/474,480)*(초/90/BA/항항0,0.5,1,1.5,2주) | (303/326/472/390/500>590/749_탈리/781_탈리/786_탈리/907_탈리)*(가/90/BA/항항0,0.5,1,1.5,2주) |  |  |  |  | FALSE | FALSE | FALSE | FALSE
25-04-09_1532_가열압착(BA)_탈리.pdf;25-04-11_1465,1532,1533(항0.5주)_가열압착(BA)_탈리.pdf;25-04-14_1465,1532,1532(항항1주)_가열압착(BA)_탈리.pdf;25-04-18_1465,1532,1533(항1.5주)_가열압착(BA)_탈리.pdf;25-04-23_1465,1532,1533(항2주)_가열압착(BA)_탈리.pdf | 1532 | 장기물성개선용(유화제함량조절)SR-1025/1.25%+A-10/0.1% | 2025-04-08 | (G75) | S250407F | (CX100/0.8%) | (TSR5903/5%) | (1.2)(#12) | 노항우 | (367,353/346,379/497,482/418,461/493,459)*(초/90/BA/항항0,0.5,1,1.5,2주) | (303/383/462/368/517>767_탈리/803_탈리/782_탈리/836_탈리/930_탈리)*(가/90/BA/항항0,0.5,1,1.5,2주) |  |  |  |  | FALSE | FALSE | FALSE | FALSE
25-04-08_SGE133,1527,1530,1531_유지력(10cm to 10.5cm,2B3T)_0min..pdf;25-04-08_SGE133,1527,1530,1531_유지력(10cm to 10.5cm,2B3T)_10min..pdf;25-04-08_SGE133,1527,1530,1531_유지력(10cm to 10.5cm,2B3T)_20min..pdf | 1531 | 일반보호용(SGE-133대체)911F+B45+#8bar | 2025-04-04 | (B45) | 911 | (CX100/0.8%) | (TSR5903/10%) | (1.2)(#8) | 노항우 | (303,294)*(초/90/BA) | (203/127>550/326)*(가/90/BA,2B3T) |  | (7일양호)*(BA) |  |  | TRUE | FALSE | FALSE | FALSE
25-04-08_SGE133,1527,1530,1531_유지력(10cm to 10.5cm,2B3T)_0min..pdf;25-04-08_SGE133,1527,1530,1531_유지력(10cm to 10.5cm,2B3T)_10min..pdf;25-04-08_SGE133,1527,1530,1531_유지력(10cm to 10.5cm,2B3T)_20min..pdf;25-04-10_SGE133,911P,1530,1537,1538_유지력(10cm to 10.5cm,2B3T)_0min..pdf;25-04-10_SGE133,911P,1530,1537,1538_유지력(10cm to 10.5cm,2B3T)_10min..pdf;25-04-10_SGE133,911P,1530,1537,1538_유지력(10cm to 10.5cm,2B3T)_5min..pdf | 1530 | 일반보호용(SGE-133대체)1527+SV02/2% | 2025-04-04 | (B45) | 911 | (CX100/0.8%)(SV02/2%) | (TSR5903/5%) | (1.2)(#8) | 노항우 | (237,243,244,234)*(초/90/BA) | (138/115,157/208>442/226,179/345)*(가/90/BA,2B3T,HL) |  | (7일양호)*(BA) |  |  | TRUE | FALSE | FALSE | FALSE
| 1529 | 일반보호용(SGE-133대체)1527+SV02/1% | 2025-04-04 | (B45) | 911 | (CX100/0.8%)(SV02/1%) | (TSR5903/5%) | (1.2)(#8) | 노항우 | (256,224)*(초/90/BA) | (232/103>494/275)*(가/90/BA,2B3T) |  | (7일양호)*(BA) |  |  | FALSE | FALSE | FALSE | FALSE
25-04-08_1527,1528_내후(BA)_7일 탈리.pdf | 1528 | 일반보호용(SGE-133대체)1527+SV02/0.5% | 2025-04-04 | (B45) | 911 | (CX100/0.8%)(SV02/0.5%) | (TSR5903/5%) | (1.2)(#8) | 노항우 | (249,247)*(초/90/BA) | (244/73>413/242)*(가/90/BA,2B3T) |  | (7일탈리)*(BA) |  |  | FALSE | FALSE | FALSE | FALSE
25-04-08_1527,1528_내후(BA)_7일 탈리.pdf;25-04-08_SGE133,1527,1530,1531_유지력(10cm to 10.5cm,2B3T)_0min..pdf;25-04-08_SGE133,1527,1530,1531_유지력(10cm to 10.5cm,2B3T)_10min..pdf;25-04-08_SGE133,1527,1530,1531_유지력(10cm to 10.5cm,2B3T)_20min..pdf | 1527 | 일반보호용(SGE-133대체)911E+B45+#8bar | 2025-04-04 | (B45) | 911 | (CX100/0.8%) | (TSR5903/5%) | (1.2)(#8) | 노항우 | (256,245)*(초/90/BA) | (251/74>479/284)*(가/90/BA,2B3T) |  | (7일탈리)*(BA) |  |  | TRUE | FALSE | FALSE | FALSE
25-04-08_SGO457,1522,1523,1526_유지력(10cm to 10.5cm,2B3T)_0min..pdf;25-04-08_SGO457,1522,1523,1526_유지력(10cm to 10.5cm,2B3T)_10min..pdf;25-04-08_SGO457,1522,1523,1526_유지력(10cm to 10.5cm,2B3T)_20min..pdf | 1526 | 건축내외장재용(SGO457대체용)911F#12bar+WPO100 | 2025-04-04 | (WPO100) | 911 | (CX100/0.8%) | (TSR5903/10%) | (1.2)(#12) | 박다영 | (373,394)*(초/90/BA) | (248>401)*(가/90/2B3T) |  |  |  |  | TRUE | FALSE | FALSE | FALSE
25-04-10_SGO457,911N,1525,1534-1536_유지력(10cm to 10.5cm,2B3T)_0min..pdf;25-04-10_SGO457,911N,1525,1534-1536_유지력(10cm to 10.5cm,2B3T)_10min..pdf;25-04-10_SGO457,911N,1525,1534-1536_유지력(10cm to 10.5cm,2B3T)_3min..pdf;25-04-10_SGO457,911N,1525,1534-1536_유지력(10cm to 10.5cm,2B3T)_5min..pdf | 1525 | 건축내외장재용(SGO457대체용)1522+SV02/2% | 2025-04-04 | (WPO100) | 911 | (CX100/0.8%)(SV02/2%) | (TSR5903/5%) | (1.2)(#12) | 박다영 | (281,300,299,276)*(초/90/BA) | (142,130/247>225,188/424)*(가/90/2B3T,HL) |  |  |  |  | TRUE | FALSE | FALSE | FALSE
| 1524 | 건축내외장재용(SGO457대체용)1522+SV02/1% | 2025-04-04 | (WPO100) | 911 | (CX100/0.8%)(SV02/1%) | (TSR5903/5%) | (1.2)(#12) | 박다영 | (289,287)*(초/90/BA) | (193>280)*(가/90/2B3T) |  |  |  |  | FALSE | FALSE | FALSE | FALSE
25-04-08_SGO457,1522,1523,1526_유지력(10cm to 10.5cm,2B3T)_0min..pdf;25-04-08_SGO457,1522,1523,1526_유지력(10cm to 10.5cm,2B3T)_10min..pdf;25-04-08_SGO457,1522,1523,1526_유지력(10cm to 10.5cm,2B3T)_20min..pdf | 1523 | 건축내외장재용(SGO457대체용)1522+SV02/0.5% | 2025-04-04 | (WPO100) | 911 | (CX100/0.8%)(SV02/0.5%) | (TSR5903/5%) | (1.2)(#12) | 박다영 | (300,289)*(초/90/BA) | (150>263)*(가/90/2B3T) |  |  |  |  | TRUE | FALSE | FALSE | FALSE
25-04-08_SGO457,1522,1523,1526_유지력(10cm to 10.5cm,2B3T)_0min..pdf;25-04-08_SGO457,1522,1523,1526_유지력(10cm to 10.5cm,2B3T)_10min..pdf;25-04-08_SGO457,1522,1523,1526_유지력(10cm to 10.5cm,2B3T)_20min..pdf | 1522 | 건축내외장재용(SGO457대체용)911E#12bar+WPO100 | 2025-04-04 | (WPO100) | 911 | (CX100/0.8%) | (TSR5903/5%) | (1.2)(#12) | 박다영 | (291,292)*(초/90/BA) | (197>271)*(가/90/2B3T) |  |  |  |  | TRUE | FALSE | FALSE | FALSE
| 1521 | 가공용(SGO164D대체)1466+913기반 GMA/5%+AA/5% | 2025-04-04 | (T58) | S250402H | (TEPA/2%) |  | (2)(#8) | 박다영 | (220,236/206,234)*(초/90/BA/3,5일숙성) | (30>200)*(가:80도1시간/180/DCM4144/5일숙성) |  |  |  |  | FALSE | FALSE | FALSE | FALSE
| 1520 | 가공용(SGO164D대체)1466+913기반 GMA/5%+AA/3% | 2025-04-04 | (T58) | S250402G | (TEPA/2%) |  | (2)(#8) | 박다영 | (300/225)*(초/180/DCM4144/숙성1,2일)+(391,391,429,427,423,430,433/412,400,360,319,419,412,420,431/288,303,332,351,405,395,360,370,410,420/357,355,344,316/303,292)*(초/90/BA/1,2,3,4,5일숙성) | (175,130/100>/210)*(가:80도1시간/180/DCM4144/3,5일숙성) |  |  |  |  | FALSE | FALSE | FALSE | FALSE
| 1519 | 가공용(SGO164D대체)1466+913기반 GMA/5%+AA/1% 2차 | 2025-04-04 | (T58) | S250402F | (TEPA/2%) |  | (2)(#8) | 박다영 | (350,331/308,317)*(초/90/BA/3,5일숙성) | (95>325)*(가:80도1시간/180/DCM4144/5일숙성) |  |  |  |  | FALSE | FALSE | FALSE | FALSE
| 1518 | 건축내외장재용(SGO457대체용)1448+CX100/2% | 2025-04-03 | (WPO100) | 911:913=9:1 | (CX100/2%) | (TSR5903/10%) | (1.2)(#12) | 박다영 | (308,310)*(초/90/BA) | (300/124>516/203)*(가/90/BA,2B3T) |  |  |  |  | FALSE | FALSE | FALSE | FALSE
| 1517 | 건축내외장재용(SGO457대체용)1448+SV02/0.5% | 2025-04-03 | (WPO100) | 911:913=9:1 | (CX100/1.5%)(SV02/0.5%) | (TSR5903/10%) | (1.2)(#12) | 박다영 | (340,358)*(초/90/BA) | (327/145>651/184)*(가/90/BA,2B3T) |  |  |  |  | FALSE | FALSE | FALSE | FALSE
| 1516 | 건축내외장재용(SGO457대체용)1446+WPO100개선(25/3/25생산품) | 2025-04-03 | (WPO100개선) | 911:913=9:1 | (CX100/1.5%) |  | (1.2)(#12) | 박다영 | (187,176)*(초/90/BA) | (165/59>289/88)*(가/90/BA,2B3T) |  |  |  |  | FALSE | FALSE | FALSE | FALSE
| 1515 | 장기물성개선용(HDDA 0.5%적용검토) CX100/0.4% | 2025-04-01 | (G75) | S250325H | (CX100/0.4%) | (TSR5903/5%) | (1.2)(#12) | 노항우 | (292,260)*(초/90/BA) | [5 empty] | FALSE | FALSE | FALSE | FALSE
| 1514 | 장기물성개선용(HDDA 0.5%적용검토) CX100/0.5% | 2025-04-01 | (G75) | S250325H | (CX100/0.5%) | (TSR5903/5%) | (1.2)(#12) | 노항우 | (281,243)*(초/90/BA) | [5 empty] | FALSE | FALSE | FALSE | FALSE
| 1513 | 장기물성개선용(HDDA 0.5%적용검토) CX100/0.6% | 2025-04-01 | (G75) | S250325H | (CX100/0.6%) | (TSR5903/5%) | (1.2)(#12) | 노항우 | (271,246)*(초/90/BA) | [5 empty] | FALSE | FALSE | FALSE | FALSE
25-04-04_1512_가열압착(BA)_탈리.pdf;25-04-11_1465,1507-1509,1511,1512(항1주)_가열압착(BA)_탈리.pdf;25-04-14_1465,1507-1509,1511,1512(항항1.5주)_가열압착(BA)_탈리.pdf;25-04-18_1465,1507-1509,1511,1512(항2주)_가열압착(BA)_탈리.pdf | 1512 | 장기물성개선용(HDDA 0.5%적용검토) CX100/0.2% | 2025-04-02 | (G75) | S250325H | (CX100/0.2%) | (TSR5903/5%) | (1.2)(#12) | 노항우 | (302,318/353,393/376,386/424,414/431,445)*(초/90/BA/항항0,0.5,1,1.5,2주) | (300/300/382/421/441>705_탈리/690/703_탈리/709_탈리/794_탈리)*(가/90/BA/항항0,0.5,1,1.5,2주) |  | (7일양호)*(BA) |  |  | FALSE | FALSE | FALSE | FALSE
25-04-11_1465,1507-1509,1511,1512(항1주)_가열압착(BA)_탈리.pdf;25-04-14_1465,1507-1509,1511,1512(항항1.5주)_가열압착(BA)_탈리.pdf;25-04-17_레이저 컷팅 요약.txt;25-04-17_SGO965BD,911E60G100,911R60G75,1511_레이저컷팅(BA1.5T,fiber).pdf;25-04-18_1465,1507-1509,1511,1512(항2주)_가열압착(BA)_탈리.pdf | 1511 | 장기물성개선용(HDDA 0.5%적용검토) CX100/0.3% | 2025-04-02 | (G75) | S250325H | (CX100/0.3%) | (TSR5903/5%) | (1.2)(#12) | 노항우 | (285,284/340,325/340,384/420,413/428,425)*(초/90/BA/항항0,0.5,1,1.5,2주) | (250/281/400/394/389>636/599/699_탈리/724_탈리/765_탈리)*(가/90/BA/항항0,0.5,1,1.5,2주) |  | (7일양호)*(BA) |  |  | FALSE | FALSE | TRUE | FALSE
| 1510 | 신규(GG100um적용검토)1465+GG100원단 | 2025-04-02 | (G100) | 911 | (CX100/0.8%) | (TSR5903/5%) | (1.2)(#12) | 박다영 | (350,356)*(초/90/BA) | (268>682)*(가/90/BA) |  |  |  |  | FALSE | FALSE | FALSE | FALSE
25-04-11_1465,1507-1509,1511,1512(항1주)_가열압착(BA)_탈리.pdf;25-04-14_1465,1507-1509,1511,1512(항항1.5주)_가열압착(BA)_탈리.pdf;25-04-18_1465,1507-1509,1511,1512(항2주)_가열압착(BA)_탈리.pdf | 1509 | 장기물성개선용(유화제함량조절)SR-1025/1.25%+ER-10/0.1% | 2025-04-02 | (G75) | S250401H | (CX100/0.8%) | (TSR5903/5%) | (1.2)(#12) | 노항우 | (428,423/447,448/492,514/503,515/501,474)*(초/90/BA/항항0,0.5,1,1.5,2주) | (320/426/483/496/500>673/679/819/889_탈리/862_탈리)*(가/90/BA/항항0,0.5,1,1.5,2주) |  | (7일양호)*(BA) |  |  | FALSE | FALSE | FALSE | FALSE
25-04-11_1465,1507-1509,1511,1512(항1주)_가열압착(BA)_탈리.pdf;25-04-14_1465,1507-1509,1511,1512(항항1.5주)_가열압착(BA)_탈리.pdf;25-04-18_1465,1507-1509,1511,1512(항2주)_가열압착(BA)_탈리.pdf | 1508 | 장기물성개선용(유화제함량조절)SR-1025/1.25% | 2025-04-02 | (G75) | S250401G | (CX100/0.8%) | (TSR5903/5%) | (1.2)(#12) | 노항우 | (410,376/434,415/492,482/500,495/480,488)*(초/90/BA/항항0,0.5,1,1.5,2주) | (334/373/476/506/501>695/649/769_탈리/722_탈리/874_탈리)*(가/90/BA/항항0,0.5,1,1.5,2주) |  | (7일양호)*(BA) |  |  | FALSE | FALSE | FALSE | FALSE
25-04-03_1465,1507_내후(BA)_6일 탈리.pdf;25-04-11_1465,1507-1509,1511,1512(항1주)_가열압착(BA)_탈리.pdf;25-04-14_1465,1507-1509,1511,1512(항항1.5주)_가열압착(BA)_탈리.pdf;25-04-18_1465,1507-1509,1511,1512(항2주)_가열압착(BA)_탈리.pdf | 1507 | 장기물성개선용(유화제함량조절)ER-10/0.1% | 2025-04-02 | (G75) | S250401F | (CX100/0.8%) | (TSR5903/5%) | (1.2)(#12) | 노항우 | (398,429/469,447/457,456/495,465/473,465)*(초/90/BA/항항0,0.5,1,1.5,2주) | (356/441/477/464/479>660/610/760_탈리/687_탈리/887_탈리)*(가/90/BA/항항0,0.5,1,1.5,2주) |  | (6일탈리)*(BA) |  |  | FALSE | FALSE | FALSE | FALSE
25-04-03_SGO633TH,909W,1500-1506_가공성(1h,8mm,2B)_0d.pdf;25-04-03_SGO633TH,909W,1500-1506_가공성(1h,8mm,2B)_1d.pdf;25-04-03_SGO633TH,909W,1500-1506_가공성(1h,8mm,2B)_2d.pdf;25-04-07_SGO633TH,1501,1504,1506_유지력(10cm to 10.5cm)_0min..pdf;25-04-07_SGO633TH,1501,1504,1506_유지력(10cm to 10.5cm)_1d.pdf;25-04-07_SGO633TH,1501,1504,1506_유지력(10cm to 10.5cm)_20min..pdf;25-04-07_SGO633TH,1501,1504,1506_유지력(10cm to 10.5cm)_60min..pdf;25-04-07_SGO633TH,1501,1504,1506_유지력(10cm to 10.5cm)_6hr..pdf | 1506 | 가공용(SGO-633TH, 423TM 대체)Ref. = 909W사선80목 | 2025-04-01 | (SW45) | 909 | (CX100/2.75%)(SV02/2%) | (TSR5903/10%)(SA3/0.2%) | (2)(#10) | 노항우 | (159,164,178,157/163,139/211,211/228,230/275,270)*(초/90/BA/항0,0.5,1,1.5,2주) | (158>326)*(가/90/VHPC BA)+(/187/223/>/330/358/398)*(가/90/BA/항0,0.5,1,1.5주) |  | (7일양호)*(BA) |  |  | TRUE | FALSE | FALSE | FALSE
25-04-03_SGO633TH,909W,1500-1506_가공성(1h,8mm,2B)_0d.pdf;25-04-03_SGO633TH,909W,1500-1506_가공성(1h,8mm,2B)_1d.pdf;25-04-03_SGO633TH,909W,1500-1506_가공성(1h,8mm,2B)_2d.pdf | 1505 | 가공용(SGO-633TH, 423TM 대체)1489+TSR5903/15%+2.7배합 | 2025-04-01 | (SW45) | 909 | (CX100/2%)(SV02/1.5%) | (TSR5903/15%)(SA3/0.2%) | (2.7)(#4) | 노항우 | (156,151)*(초/90/BA) | (108>245)*(가/90/VHPC BA) |  |  |  |  | TRUE | FALSE | FALSE | FALSE
25-04-03_SGO633TH,909W,1500-1506_가공성(1h,8mm,2B)_0d.pdf;25-04-03_SGO633TH,909W,1500-1506_가공성(1h,8mm,2B)_1d.pdf;25-04-03_SGO633TH,909W,1500-1506_가공성(1h,8mm,2B)_2d.pdf;25-04-07_633TH,1501,1504,1506_내후(BA)_7일 오염.pdf;25-04-07_SGO633TH,1501,1504,1506_유지력(10cm to 10.5cm)_0min..pdf;25-04-07_SGO633TH,1501,1504,1506_유지력(10cm to 10.5cm)_1d.pdf;25-04-07_SGO633TH,1501,1504,1506_유지력(10cm to 10.5cm)_20min..pdf;25-04-07_SGO633TH,1501,1504,1506_유지력(10cm to 10.5cm)_60min..pdf;25-04-07_SGO633TH,1501,1504,1506_유지력(10cm to 10.5cm)_6hr..pdf | 1504 | 가공용(SGO-633TH, 423TM 대체)1488+TSR5903/15%+2.7배합 | 2025-04-01 | (SW45) | 909 | (CX100/2%)(SV02/2%) | (TSR5903/15%)(SA3/0.2%) | (2.7)(#4) | 노항우 | (138,139,143,147,130,145/116,119/161,157/176,179/185,170)*(초/90/BA/항0,0.5,1,1.5,2주) | (72/>257/220)*(가/90/VHPC BA,#4)+(/136/171/>240/252/322/319)*(가/90/BA/항0,0.5,1,1.5주) |  | (7일오염)*(BA) |  |  | TRUE | FALSE | FALSE | FALSE
25-04-03_SGO633TH,909W,1500-1506_가공성(1h,8mm,2B)_0d.pdf;25-04-03_SGO633TH,909W,1500-1506_가공성(1h,8mm,2B)_1d.pdf;25-04-03_SGO633TH,909W,1500-1506_가공성(1h,8mm,2B)_2d.pdf | 1503 | 가공용(SGO-633TH, 423TM 대체)1487+TSR5903/15%+2.7배합 | 2025-04-01 | (SW45) | 909 | (CX100/1.5%)(SV02/3%) | (TSR5903/15%)(SA3/0.2%) | (2.7)(#4) | 노항우 | (191,163)*(초/90/BA) | (122>293)*(가/90/VHPC BA) |  |  |  |  | TRUE | FALSE | FALSE | FALSE
25-04-03_SGO633TH,909W,1500-1506_가공성(1h,8mm,2B)_0d.pdf;25-04-03_SGO633TH,909W,1500-1506_가공성(1h,8mm,2B)_1d.pdf;25-04-03_SGO633TH,909W,1500-1506_가공성(1h,8mm,2B)_2d.pdf | 1502 | 가공용(SGO-633TH, 423TM 대체)1489+2.7배합 | 2025-04-01 | (SW45) | 909 | (CX100/2%)(SV02/1.5%) | (TSR5903/20%)(SA3/0.2%) | (2.7)(#4) | 노항우 | (191,189)*(초/90/BA) | (131>252)*(가/90/VHPC BA) |  |  |  |  | TRUE | FALSE | FALSE | FALSE
25-04-03_SGO633TH,909W,1500-1506_가공성(1h,8mm,2B)_0d.pdf;25-04-03_SGO633TH,909W,1500-1506_가공성(1h,8mm,2B)_1d.pdf;25-04-03_SGO633TH,909W,1500-1506_가공성(1h,8mm,2B)_2d.pdf;25-04-07_633TH,1501,1504,1506_내후(BA)_7일 오염.pdf;25-04-07_SGO633TH,1501,1504,1506_유지력(10cm to 10.5cm)_0min..pdf;25-04-07_SGO633TH,1501,1504,1506_유지력(10cm to 10.5cm)_1d.pdf;25-04-07_SGO633TH,1501,1504,1506_유지력(10cm to 10.5cm)_20min..pdf;25-04-07_SGO633TH,1501,1504,1506_유지력(10cm to 10.5cm)_60min..pdf;25-04-07_SGO633TH,1501,1504,1506_유지력(10cm to 10.5cm)_6hr..pdf | 1501 | 가공용(SGO-633TH, 423TM 대체)1488+2.7배합 | 2025-04-01 | (SW45) | 909 | (CX100/2%)(SV02/2%) | (TSR5903/20%)(SA3/0.2%) | (2.7)(#4) | 노항우 | (188,189,144,148)*(초/90/BA) | (132>253)*(가/90/VHPC BA) |  | (7일오염)*(BA) |  |  | TRUE | FALSE | FALSE | FALSE
25-04-03_SGO633TH,909W,1500-1506_가공성(1h,8mm,2B)_0d.pdf;25-04-03_SGO633TH,909W,1500-1506_가공성(1h,8mm,2B)_1d.pdf;25-04-03_SGO633TH,909W,1500-1506_가공성(1h,8mm,2B)_2d.pdf | 1500 | 가공용(SGO-633TH, 423TM 대체)1487+2.7배합 | 2025-04-01 | (SW45) | 909 | (CX100/1.5%)(SV02/3%) | (TSR5903/20%)(SA3/0.2%) | (2.7)(#4) | 노항우 | (166,164)*(초/90/BA) | (147>311)*(가/90/VHPC BA) |  |  |  |  | TRUE | FALSE | FALSE | FALSE
| 1499 | 가공용(SGO164D대체)Ref. = 913A사선120목 | 2025-04-01 | (T58) | 913 | (CX100/1.3%) |  | (2.7)(#8) | 박다영 | (189,185,230,196/210,205)*(초/90/BA/숙성3,6일차)+(100/)*(초/180/DCM4144/숙성3,6일차) | (100>400)*(가:80도1일/180/DCM4144/6일숙성) |  |  |  |  | FALSE | FALSE | FALSE | FALSE
| 1498 | 가공용(SGO164D대체)1466+점착제40도보관2주차 | 2025-04-01 | (T58) | S250313H(40도오븐/14d) | (TEPA/2%) |  | (2)(#8) | 박다영 | (343,339,393,382/280,285)*(초/90/BA/숙성3,6일차)+(200/)*(초/180/DCM4144/숙성3,6일차) | (70>390)*(가:80도1일/180/DCM4144/6일숙성) |  |  |  |  | FALSE | FALSE | FALSE | FALSE
25-04-03_SGO457,911N,1446,1494-1497_유지력(10cm to 10.5cm,2B3T)_0min..pdf;25-04-03_SGO457,911N,1446,1494-1497_유지력(10cm to 10.5cm,2B3T)_10min..pdf;25-04-03_SGO457,911N,1446,1494-1497_유지력(10cm to 10.5cm,2B3T)_20min..pdf;25-04-03_SGO457,911N,1446,1494-1497_유지력(10cm to 10.5cm,2B3T)_60min..pdf | 1497 | 건축내외장재용(SGO457대체용)1446+SV02/2%+TSR5903/10% | 2025-04-01 | (WPO100) | 911:913=9:1 | (CX100/1.5%)(SV02/2%) | (TSR5903/10%) | (1.2)(#12) | 박다영 | (305,305/354,349/438,387/349,465)*(초/90/BA/항항0,0.5,1,1.5주) | (/221/320/393>/630/708/722)*(가/90/BA/항항0,0.5,1,1.5주)+(143>227_그림자)*(가/90/2B3T) |  |  |  |  | TRUE | FALSE | FALSE | FALSE
25-04-03_SGO457,911N,1446,1494-1497_유지력(10cm to 10.5cm,2B3T)_0min..pdf;25-04-03_SGO457,911N,1446,1494-1497_유지력(10cm to 10.5cm,2B3T)_10min..pdf;25-04-03_SGO457,911N,1446,1494-1497_유지력(10cm to 10.5cm,2B3T)_20min..pdf;25-04-03_SGO457,911N,1446,1494-1497_유지력(10cm to 10.5cm,2B3T)_60min..pdf;25-04-14_1446,1494,1496(항항1.5주)_가열압착(BA)_탈리 및 스탑마킹.pdf | 1496 | 건축내외장재용(SGO457대체용)1446+SV02/1%+TSR5903/10% | 2025-04-01 | (WPO100) | 911:913=9:1 | (CX100/1.5%)(SV02/1%) | (TSR5903/10%) | (1.2)(#12) | 박다영 | (325,323/381,364/395,415/411,489)*(초/90/BA/항항0,0.5,1,1.5주) | (/237/375/426>/711/780/742_스탑마킹)*(가/90/BA/항항0,0.5,1,1.5주)+(157>230_그림자)*(가/90/2B3T) |  |  |  |  | TRUE | FALSE | FALSE | FALSE
25-04-03_SGO457,911N,1446,1494-1497_유지력(10cm to 10.5cm,2B3T)_0min..pdf;25-04-03_SGO457,911N,1446,1494-1497_유지력(10cm to 10.5cm,2B3T)_10min..pdf;25-04-03_SGO457,911N,1446,1494-1497_유지력(10cm to 10.5cm,2B3T)_20min..pdf;25-04-03_SGO457,911N,1446,1494-1497_유지력(10cm to 10.5cm,2B3T)_60min..pdf | 1495 | 건축내외장재용(SGO457대체용)1446+SV02/2%+TSR5903/5% | 2025-04-01 | (WPO100) | 911:913=9:1 | (CX100/1.5%)(SV02/2%) | (TSR5903/5%) | (1.2)(#12) | 박다영 | (245,255/260,271/288,329/460,440)*(초/90/BA/항항0,0.5,1,1.5주) | (/179/301/445>/479/538/710)*(가/90/BA/항항0,0.5,1,1.5주)+(113>180_그림자)*(가/90/2B3T) |  |  |  |  | TRUE | FALSE | FALSE | FALSE
25-04-03_SGO457,911N,1446,1494-1497_유지력(10cm to 10.5cm,2B3T)_0min..pdf;25-04-03_SGO457,911N,1446,1494-1497_유지력(10cm to 10.5cm,2B3T)_10min..pdf;25-04-03_SGO457,911N,1446,1494-1497_유지력(10cm to 10.5cm,2B3T)_20min..pdf;25-04-03_SGO457,911N,1446,1494-1497_유지력(10cm to 10.5cm,2B3T)_60min..pdf;25-04-14_1446,1494,1496(항항1.5주)_가열압착(BA)_탈리 및 스탑마킹.pdf | 1494 | 건축내외장재용(SGO457대체용)1446+SV02/1%+TSR5903/5% | 2025-04-01 | (WPO100) | 911:913=9:1 | (CX100/1.5%)(SV02/1%) | (TSR5903/5%) | (1.2)(#12) | 박다영 | (253,251/280,290/420,359/409,396)*(초/90/BA/항항0,0.5,1,1.5주) | (/205/243/381>/545/667/768_탈리)*(가/90/BA/항항0,0.5,1,1.5주)+(107>210_그림자)*(가/90/2B3T) |  |  |  |  | TRUE | FALSE | FALSE | FALSE
25-04-27_SGO413,1568,1628_유지력(10cm to 10.5cm)_0min.pdf;25-04-27_SGO413,1568,1628_유지력(10cm to 10.5cm)_10min.pdf;25-04-27_SGO413,1568,1628_유지력(10cm to 10.5cm)_20min.pdf | 1568 | 장기물성개선용(909AC/HDDA적용검토)909 Lab 합성 | 2025-04-17 | (T45) | S250416G | (CX100/3.5%)(SV02/2%) | (SA3/0.2%) | (4)(#3) | 노항우 | (28,35,47,52)*(초/90/BA) | (33>171,196)*(가/90/BA) |  |  |  |  | TRUE | FALSE | FALSE | FALSE
| 1569 | 장기물성개선용(909AC/HDDA적용검토)909+HDDA 0.25% | 2025-04-17 | (T45) | S250415H | (CX100/3.5%)(SV02/2%) | (SA3/0.2%) | (4)(#3) | 노항우 | (31,34,54,42)*(초/90/BA) | (41>182,147)*(가/90/BA) |  | (7일양호)*(BA) |  |  | FALSE | FALSE | FALSE | FALSE
| 1570 | 장기물성개선용(909AC/HDDA적용검토)1569+CX100/1.8%+SV02/1% | 2025-04-17 | (T45) | S250415H | (CX100/1.8%)(SV02/1%) | (SA3/0.2%) | (4)(#3) | 노항우 | (48,48)*(초/90/BA) | (54>208)*(가/90/BA) |  |  |  |  | FALSE | FALSE | FALSE | FALSE
| 1571 | 건축내외장재용(태국알루미늄프로파일용)911E 사선80목+B45 | 2025-04-17 | (B45) | 911 | (CX100/0.8%) | (TSR5903/5%) | (1.2)(#10) | 노항우 | (232,267)*(초/90/BA) | (269>443)*(가/90/BA) | (양호)*(150도15분/BA)+(양호)*(60도3d/AL프로파일) |  |  |  | FALSE | FALSE | FALSE | FALSE
| 1572 | 건축내외장재용(태국알루미늄프로파일용)1571+TSR5903/0% | 2025-04-17 | (B45) | 911 | (CX100/0.8%) |  | (1.2)(#10) | 노항우 | (200,189)*(초/90/BA) | (205>415)*(가/90/BA) | (양호)*(150도15분/BA)+(양호)*(60도3d/AL프로파일) |  |  |  | FALSE | FALSE | FALSE | FALSE
| 1573 | 건축내외장재용(태국알루미늄프로파일용)1571+2배합 | 2025-04-17 | (B45) | 911 | (CX100/0.8%) | (TSR5903/5%) | (2)(#10) | 노항우 | (235,232)*(초/90/BA) | (249>361)*(가/90/BA) | (양호)*(150도15분/BA)+(양호)*(60도3d/AL프로파일) |  |  |  | FALSE | FALSE | FALSE | FALSE
| 1574 | 건축내외장재용(태국알루미늄프로파일용)1573+TSR5903/0% | 2025-04-17 | (B45) | 911 | (CX100/0.8%) |  | (2)(#10) | 노항우 | (199,180)*(초/90/BA) | (211>457)*(가/90/BA) | (양호)*(150도15분/BA)+(양호)*(60도3d/AL프로파일) |  |  |  | FALSE | FALSE | FALSE | FALSE
| 1575 | 가공용(SGO164D대체)1520+1-Methylimidazole 0.1% | 2025-04-17 | (T58) | S250402G | (TEPA/2%) | (1-MID/0.1%) | (2)(#8) | 박다영 | (465,506/380,353/333,366/320,333)*(초/90/BA/숙성1,2,3,4일) | [5 empty] | FALSE | FALSE | FALSE | FALSE
| 1576 | 가공용(SGO164D대체)1520+1-Methylimidazole 1% | 2025-04-17 | (T58) | S250402G | (TEPA/2%) | (1-MID/1%) | (2)(#8) | 박다영 | (443,438//385,346/357,372)*(초/90/BA/숙성1,2,3,4일) | [5 empty] | FALSE | FALSE | FALSE | FALSE
| 1577 | 가공용(SGO164D대체)1555+1-Methylimidazole 0.1% | 2025-04-17 | (T58) | S250402G | (m-XDA/2%) | (1-MID/0.1%) | (2)(#8) | 박다영 | (469,484/395,376,371,350/346,338/311,333)*(초/90/BA/숙성1,2,3,4일) | [5 empty] | FALSE | FALSE | FALSE | FALSE
| 1578 | 가공용(SGO164D대체)1555+1-Methylimidazole 1% | 2025-04-17 | (T58) | S250402G | (m-XDA/2%) | (1-MID/1%) | (2)(#8) | 박다영 | (464.446/364,347/348,344/324,335)*(초/90/BA/숙성1,2,3,4일) | [5 empty] | FALSE | FALSE | FALSE | FALSE
| 1579 | 가공용(SGO164D대체)1520+KCA2340/2% | 2025-04-17 | (T58) | S250402G | (KCA2340/2%) |  | (2)(#8) | 박다영 | (480,464/467,462/)*(초/90/BA/숙성1,2,3일) | [5 empty] | FALSE | FALSE | FALSE | FALSE | 석출발생
25-05-07_1580,1629-1631(항1.5주)_가열압착(BA)_탈리.pdf;25-05-14_1580,1692,1734-1736_유지력(10cm to 10.5cm)_0min..pdf;25-05-14_1580,1692,1734-1736_유지력(10cm to 10.5cm)_20min..pdf;25-05-14_1580,1692,1734-1736_유지력(10cm to 10.5cm)_60min..pdf;25-05-16_레이저 컷팅 요약.txt;25-05-16_SGO965BD,1580,1586,1692,1734-1736_레이저컷팅(No4 1.5T,fiber).pdf;25-05-19_1580,1645,1646,1692-1695(항1.5)_가열압착(BA)_탈리.pdf;25-05-23_1580,1692,1734-1736(항1.5)_가열압착(BA)_탈리.pdf;25-06-26_1580,1981,1983(항1.5주)_가열압착(BA)_탈리.pdf | 1580 | 장기물성개선용(911E/HDDA적용검토/ref.)911점착제 | 2025-04-18 | (G75) | 911 | (CX100/0.8%) | (TSR5903/5%) | (1.2)(#12) | 노항우 | (315,310,335,317,327,324,345,330,340,315,335,335/395,410,365,375,350,345,340/485,485,410,425,510,500,560,517,450,484/505,575,430,415,455,495,405,390,580,575,365)*(초/90/BA/항0,0.5,1,1.5주) | (320/340//>530,480,490,615,565,570,520,603/735_탈리,635,650_탈리,735_탈리,621_탈리,705_탈리,685_탈리/622_탈리,695_탈리,725_탈리,735_탈리,650_탈리,715_탈리/875_탈리,640_탈리,850_탈리,630_탈리,710_탈리,680_탈리)*(가/90/BA/항0,0.5,1,1.5주) |  |  |  |  | TRUE | FALSE | TRUE | FALSE
| 1581 | 장기물성개선용(911E/HDDA적용검토/CS점착제)CS250418A | 2025-04-18 | (G75) | CS250418A | (CX100/0.8%) | (TSR5903/5%) | (1.2)(#12) | 노항우 | (245,220)*(초/90/BA) | (>238)*(가/90/BA) |  |  |  |  | FALSE | FALSE | FALSE | FALSE
| 1582 | 장기물성개선용(911E/HDDA적용검토/CS점착제)1581+CX100/0.3% | 2025-04-18 | (G75) | CS250418A | (CX100/0.3%) | (TSR5903/5%) | (1.2)(#12) | 노항우 | (270,270)*(초/90/BA) | (>433)*(가/90/BA) |  |  |  |  | FALSE | FALSE | FALSE | FALSE
| 1583 | 장기물성개선용(911E/HDDA적용검토/CS점착제)1581+CX100/0.2% | 2025-04-18 | (G75) | CS250418A | (CX100/0.2%) | (TSR5903/5%) | (1.2)(#12) | 노항우 | (290,290,250,230)*(초/90/BA) | (278>413,431)*(가/90/BA) |  |  |  |  | FALSE | FALSE | FALSE | FALSE
| 1584 | 장기물성개선용(911E/HDDA적용검토/CS점착제)CS250418B | 2025-04-18 | (G75) | CS250418B | (CX100/0.8%) | (TSR5903/5%) | (1.2)(#12) | 노항우 | (210,210)*(초/90/BA) | (>262)*(가/90/BA) |  |  |  |  | FALSE | FALSE | FALSE | FALSE
| 1585 | 장기물성개선용(911E/HDDA적용검토/CS점착제)1584+CX100/0.3% | 2025-04-18 | (G75) | CS250418B | (CX100/0.3%) | (TSR5903/5%) | (1.2)(#12) | 노항우 | (243,275)*(초/90/BA) | (>260)*(가/90/BA) |  |  |  |  | FALSE | FALSE | FALSE | FALSE
| 1587 | 가공용(SGO164D대체)1520+2-Ethyl-4-methylimidazole 1% | 2025-04-18 | (T58) | S250402G | (TEPA/2%) | (2E4MI/1%) | (2)(#8) | 박다영 | (397,430/437,431/345,378/326,312)*(초/90/BA/숙성1,2,3,4일) | [5 empty] | FALSE | FALSE | FALSE | FALSE
| 1588 | 가공용(SGO164D대체)1520+2,4,6-Tris(dimethylaminomethyl)phenol 1% | 2025-04-18 | (T58) | S250402G | (TEPA/2%) | (DMP-30/1%) | (2)(#8) | 박다영 | (408,416,428,446/397,380,377,401/328,353,359,378/315,348,201,198)*(초/90/BA/숙성1,2,3,4일)+(270/120/100/)*(초/180/DCM4144/숙성1,2,3,4일)+(371,342/288,241)*(초/90/BA/60도4일+상온6일,60도10일) | [5 empty] | FALSE | FALSE | FALSE | FALSE
| 1589 | 가공용(SGO164D대체)1555+2-Ethyl-4-methylimidazole 1% | 2025-04-18 | (T58) | S250402G | (m-XDA/2%) | (2E4MI/1%) | (2)(#8) | 박다영 | (435,449/384,414/357,332/341,347)*(초/90/BA/숙성1,2,3,4일) | [5 empty] | FALSE | FALSE | FALSE | FALSE
| 1590 | 가공용(SGO164D대체)1555+2,4,6-Tris(dimethylaminomethyl)phenol 1% | 2025-04-18 | (T58) | S250402G | (m-XDA/2%) | (DMP-30/1%) | (2)(#8) | 박다영 | (406,401/392,331/350,311/337,315)*(초/90/BA/숙성1,2,3,4일)+(309,303/250,227)*(초/90/BA/60도4일+상온6일,60도10일) | [5 empty] | FALSE | FALSE | FALSE | FALSE
25-04-28_1591_내후(BA)_9일 탈리.pdf | 1591 | 건축내외장재용(태국알루미늄프로파일용)911E#60목B45 | 2025-04-21 | (B45) | 911 | (CX100/0.8%) | (TSR5903/5%) | (1.2)(#12) | 노항우 | (255,235,300,303)*(초/90/BA/) | (314,300>753_탈리,441)*(가/90/BA) | (양호)*(150도15분/BA)+(양호)*(60도3d/AL프로파일) | (5일탈리,9일탈리)*(BA) |  |  | FALSE | FALSE | FALSE | FALSE
25-05-16_레이저 컷팅 요약.txt;25-05-16_SGO965BD,1580,1586,1692,1734-1736_레이저컷팅(No4 1.5T,fiber).pdf | 1586 | 장기물성개선용(911E/HDDA적용검토/CS점착제)1584+CX100/0.2% | 2025-04-18 | (G75) | CS250418B | (CX100/0.2%) | (TSR5903/5%) | (1.2)(#12) | 노항우 | (240,270,225,222,225,230/255,245/240,230/275,275)*(초/90/BA/항0,0.5,1,1.5주) | (236>310,335/300/595,585)*(가/90/BA/항0,0.5,1,1.5주) |  |  |  |  | FALSE | FALSE | TRUE | FALSE
25-04-22_1594,1595_가열압착(BA)_탈리.pdf | 1594 | 장기물성개선용(911E/2-EHA적용검토)BA:2-EHA=3:1 | 2025-04-21 | (G75) | S250418G | (CX100/0.8%) | (TSR5903/5%) | (1.2)(#12) | 노항우 | (324,297)*(초/90/BA) | (314>753_탈리)*(가/90/BA) |  |  |  |  | FALSE | FALSE | FALSE | FALSE
25-04-22_1594,1595_가열압착(BA)_탈리.pdf | 1595 | 장기물성개선용(911E/2-EHA적용검토)BA:2-EHA=1:1 | 2025-04-21 | (G75) | S250418H | (CX100/0.8%) | (TSR5903/5%) | (1.2)(#12) | 노항우 | (270,275)*(초/90/BA) | (293>627_탈리)*(가/90/BA) |  |  |  |  | FALSE | FALSE | FALSE | FALSE
| 1596 | 기초실험(수성이형제)911E#60 ref. | 2025-04-21 | (G75) | 911 | (CX100/0.8%) | (TSR5903/5%) | (1.2)(#12) | 이민지 | (272,295)*(초/90/BA)+(130)*(박리력/180/양쪽당김) | (263>494)*(가:100도1시간/90/BA) |  |  |  |  | FALSE | FALSE | FALSE | FALSE
| 1597 | 기초실험(수성이형제)1596+PEEL OIL | 2025-04-21 | (G75)_peel oil | 911 | (CX100/0.8%) | (TSR5903/5%) | (1.2)(#12) | 이민지,진호철 | (270,280)*(초/90/BA)+(15,20)*(박리력/180/양쪽당김) | (223>479)*(가:100도1시간/90/BA) |  |  |  |  | FALSE | FALSE | FALSE | FALSE
25-04-22_1598-1600_가열압착(BA)_탈리.pdf | 1598 | 기초실험(수성이형제)1596+PP25W | 2025-04-21 | (G75)_PP25W | 911 | (CX100/0.8%) | (TSR5903/5%) | (1.2)(#12) | 이민지 |  | (122>605_탈리)*(가:100도1시간/90/BA) |  |  |  |  | FALSE | FALSE | FALSE | FALSE
25-04-21_수성 이형제(K-256,Z-2004) 건조 전후 코팅성.pdf;25-04-22_1598-1600_가열압착(BA)_탈리.pdf | 1599 | 기초실험(수성이형제)1596+Z-2004 | 2025-04-21 | (G75)_Z-2004 | 911 | (CX100/0.8%) | (TSR5903/5%) | (1.2)(#12) | 이민지 |  | (0>50_탈리)*(가:100도1시간/90/BA) |  |  |  |  | FALSE | FALSE | FALSE | FALSE
| 1601 | 가공용(SGO164D대체)1588+2,4,6-Tris(dimethylaminomethyl)phenol 2% | 2025-04-21 | (T58) | S250402G | (TEPA/2%) | (DMP-30/2%) | (2)(#8) | 박다영 | (432,414/360,348/383,379/215,206)*(초/90/BA/숙성1,2,3,4일)+(280/150/160/)*(초/180/DCM4144/숙성1,2,3,4일) | [5 empty] | FALSE | FALSE | FALSE | FALSE
| 1602 | 가공용(SGO164D대체)1588+2,4,6-Tris(dimethylaminomethyl)phenol 3% | 2025-04-21 | (T58) | S250402G | (TEPA/2%) | (DMP-30/3%) | (2)(#8) | 박다영 | (403,420/360,387/390,371/209,202)*(초/90/BA/숙성1,2,3,4일)+(290/100/115)*(초/180/DCM4144/숙성1,2,3,4일) | [5 empty] | FALSE | FALSE | FALSE | FALSE
| 1603 | 장기물성개선용(910E/HDDA적용검토)910+HDDA 0.35% | 2025-04-22 | (T45) | S250421G | (CX100/2%)(SV02/1.5%) | (SA3/0.2%) | (2.7)(#3) | 노항우 | (50,60)*(초/90/BA) | (54>160)*(가/90/BA) |  | (7일양호)*(BA) |  |  | FALSE | FALSE | FALSE | FALSE
| 1604 | 장기물성개선용(910E/HDDA적용검토)1603+CX100/1%+SV02/0.7% | 2025-04-22 | (T45) | S250421G | (CX100/1%)(SV02/0.7%) | (SA3/0.2%) | (2.7)(#3) | 노항우 | (91,93)*(초/90/BA) | (112>230)*(가/90/BA) |  |  |  |  | FALSE | FALSE | FALSE | FALSE
| 1605 | 장기물성개선용(910E/HDDA적용검토)910+HDDA 0.5% | 2025-04-22 | (T45) | S250421H | (CX100/2%)(SV02/1.5%) | (SA3/0.2%) | (2.7)(#3) | 노항우 | (40,59,47,43)*(초/90/BA) | (52,52>155,162)*(가/90/BA) |  | (7일양호)*(BA) |  |  | FALSE | FALSE | FALSE | FALSE
25-04-21_수성 이형제(K-256,Z-2004) 건조 전후 코팅성.pdf;25-04-22_1598-1600_가열압착(BA)_탈리.pdf | 1600 | 기초실험(수성이형제)1596+K-256 | 2025-04-21 | (G75)_K-256 | 911 | (CX100/0.8%) | (TSR5903/5%) | (1.2)(#12) | 이민지 |  | (0>440_탈리)*(가:100도1시간/90/BA) |  |  |  |  | FALSE | FALSE | FALSE | FALSE
| 1606 | 장기물성개선용(910E/HDDA적용검토)1605+CX100/1%+SV02/0.7% | 2025-04-22 | (T45) | S250421H | (CX100/1%)(SV02/0.7%) | (SA3/0.2%) | (2.7)(#3) | 노항우 | (94,102)*(초/90/BA) | (114>206)*(가/90/BA) |  |  |  |  | FALSE | FALSE | FALSE | FALSE
| 1607 | 기초실험(수성도포검증)911E#60 ref. | 2025-04-22 | (T45) | 911 | (CX100/0.8%) | (TSR5903/5%) | (1.2)(#12) | 이민지 | (333,306)*(초/90/BA) | (329>628)*(가/90/BA) |  |  |  |  | FALSE | FALSE | FALSE | FALSE
| 1608 | 기초실험(수성도포검증)1607+S250421A | 2025-04-22 | (T45) | S250421A | (CX100/0.8%) | (TSR5903/5%) | (1.2)(#12) | 이민지 | (362,362)*(초/90/BA) | (374>632)*(가/90/BA) |  |  |  |  | FALSE | FALSE | FALSE | FALSE
25-04-23_1609,1611,1612,1614,1615,1641,1642_내후(BA)_3일 탈리.pdf | 1609 | 기초실험(수성도포검증)911/150gf타겟 | 2025-04-22 | (T45) | 911 | (CX100/0.8%) |  | (1.5)(#4) | 이민지 | (169,179)*(초/90/BA) | (194>408)*(가/90/BA) |  | (3일탈리)*(BA) |  |  | FALSE | FALSE | FALSE | FALSE
| 1610 | 기초실험(수성도포검증)1609+S250421A | 2025-04-22 | (T45) | S250421A | (CX100/0.8%) |  | (1.5)(#4) | 이민지 | (181,166)*(초/90/BA) | (205>394)*(가/90/BA) |  |  |  |  | FALSE | FALSE | FALSE | FALSE
25-04-23_1609,1611,1612,1614,1615,1641,1642_내후(BA)_3일 탈리.pdf | 1611 | 기초실험(수성점착제조성변경)1609+806점착제 Lab 합성 | 2025-04-23 | (T45) | S250422A | (CX100/0.8%) |  | (1.5)(#4) | 이민지 | (211,194)*(초/90/BA) | (167>468)*(가/90/BA) |  | (3일탈리,4일양호)*(BA) |  |  | FALSE | FALSE | FALSE | FALSE
25-04-23_1609,1611,1612,1614,1615,1641,1642_내후(BA)_3일 탈리.pdf | 1612 | 기초실험(수성점착제조성변경)1609+806점착제+NDM0.4% | 2025-04-23 | (T45) | S250422B | (CX100/0.8%) |  | (1.5)(#4) | 이민지 | (193,196)*(초/90/BA) | (186>368)*(가/90/BA) |  | (3일탈리)*(BA) |  |  | FALSE | FALSE | FALSE | FALSE
| 1613 | 일반보호용(SGO-413후기개선)909AC#150 ref. | 2025-04-23 | (T45) | 909 | (CX100/3.5%)(SV02/2%) | (SA3/0.2%) | (4)(#3) | 이민지 | (33,38)*(초/90/BA) | (26>141)*(가/90/BA) |  | (4/25-)*(BA) |  |  | TRUE | FALSE | FALSE | FALSE
25-04-23_1609,1611,1612,1614,1615,1641,1642_내후(BA)_3일 탈리.pdf | 1614 | 일반보호용(SGO-413후기개선)1613+806점착제 Lab 합성 | 2025-04-23 | (T45) | S250422A | (CX100/3.5%)(SV02/2%) | (SA3/0.2%) | (4)(#3) | 이민지 | (25,28)*(초/90/BA) | (21>96)*(가/90/BA) |  | (3일탈리)*(BA) |  |  | FALSE | FALSE | FALSE | FALSE
25-04-23_1609,1611,1612,1614,1615,1641,1642_내후(BA)_3일 탈리.pdf | 1615 | 일반보호용(SGO-413후기개선)1613+806점착제+NDM0.4% | 2025-04-23 | (T45) | S250422B | (CX100/3.5%)(SV02/2%) | (SA3/0.2%) | (4)(#3) | 이민지 | (34,38)*(초/90/BA) | (22>167)*(가/90/BA) |  | (3일탈리)*(BA) |  |  | FALSE | FALSE | FALSE | FALSE
| 1616 | 가공용(SGO164D대체)1588+TEPA 1% | 2025-04-23 | (T58) | S250402G | (TEPA/1%) | (DMP-30/1%) | (2)(#8) | 박다영 | (430,430/314,290/260,265)*(초/90/BA/숙성1,2,3일) | [5 empty] | FALSE | FALSE | FALSE | FALSE
| 1617 | 가공용(SGO164D대체)1616+CX100 0.2% | 2025-04-23 | (T58) | S250402G | (TEPA/1%)(CX100/0.2%) | (DMP-30/1%) | (2)(#8) | 박다영 | (459,470/344,347/255,255)*(초/90/BA/숙성1,2,3일) | [5 empty] | FALSE | FALSE | FALSE | FALSE
| 1618 | 가공용(SGO164D대체)1616+CX100 0.5% | 2025-04-23 | (T58) | S250402G | (TEPA/1%)(CX100/0.5%) | (DMP-30/1%) | (2)(#8) | 박다영 | (410,396/288,286/235,225)*(초/90/BA/숙성1,2,3일) | [5 empty] | FALSE | FALSE | FALSE | FALSE
| 1619 | 가공용(SGO164D대체)1616+CX100 1% | 2025-04-23 | (T58) | S250402G | (TEPA/1%)(CX100/1%) | (DMP-30/1%) | (2)(#8) | 박다영 | (376,386/284,279/225,220)*(초/90/BA/숙성1,2,3일) | [5 empty] | FALSE | FALSE | FALSE | FALSE
| 1620 | 장기물성개선용(910E/HDDA적용검토/SV02증량)1605+SV02/2% | 2025-04-23 | (T45) | S250421H | (CX100/2%)(SV02/2%) | (SA3/0.2%) | (2.7)(#3) | 노항우 | (42,51)*(초/90/BA) | (54>135)*(가/90/BA) |  |  |  |  | FALSE | FALSE | FALSE | FALSE
25-04-27_SGE113,1621,1636_유지력(10cm to 10.5cm)_0min.pdf;25-04-27_SGE113,1621,1636_유지력(10cm to 10.5cm)_10min.pdf;25-04-27_SGE113,1621,1636_유지력(10cm to 10.5cm)_20min.pdf | 1621 | 장기물성개선용(910E/HDDA적용검토/SV02증량)1605+SV02/2.5% | 2025-04-23 | (T45) | S250421H | (CX100/2%)(SV02/2.5%) | (SA3/0.2%) | (2.7)(#3) | 노항우 | (46,42,74,64)*(초/90/BA) | (45>117,157)*(가/90/BA) |  |  |  |  | TRUE | FALSE | FALSE | FALSE
25-04-03_133B,909W,1622,1657_가공성(1h,8mm,2B)_0hr.pdf;25-04-03_133B,909W,1622,1657_가공성(1h,8mm,2B)_1d.pdf;25-04-03_133B,909W,1622,1657_가공성(1h,8mm,2B)_1hr.pdf;25-04-03_133B,909W,1622,1657_가공성(1h,8mm,2B)_3hr.pdf;25-04-03_133B,909W,1622,1657_가공성(1h,8mm,2B)_6hr.pdf;25-04-03_133B,909W,1622,1657_가공성(1h,8mm,2B)_8hr.pdf;25-04-29_SGO133B,1622_유지력(10cm to 10.5cm)_0min..pdf;25-04-29_SGO133B,1622_유지력(10cm to 10.5cm)_10min..pdf;25-04-29_SGO133B,1622_유지력(10cm to 10.5cm)_20min..pdf;25-04-29_SGO133B,1622_유지력(10cm to 10.5cm)_60min..pdf;25-05-07_1622,1700-1702_내후(BA)_8일 탈리.pdf;25-05-07_SGO133B,1622,1699,1700,1701,1702_유지력(10cm to 10.5cm)_0min..pdf;25-05-07_SGO133B,1622,1699,1700,1701,1702_유지력(10cm to 10.5cm)_10min..pdf;25-05-07_SGO133B,1622,1699,1700,1701,1702_유지력(10cm to 10.5cm)_120min..pdf;25-05-07_SGO133B,1622,1699,1700,1701,1702_유지력(10cm to 10.5cm)_20min..pdf;25-05-07_SGO133B,1622,1699,1700,1701,1702_유지력(10cm to 10.5cm)_30min..pdf;25-05-07_SGO133B,1622,1699,1700,1701,1702_유지력(10cm to 10.5cm)_60min..pdf;25-05-08_133B,1622,1699,1700,1701,1702_가공성(1h,8mm,2B)_0min.pdf;25-05-08_133B,1622,1699,1700,1701,1702_가공성(1h,8mm,2B)_180min.pdf;25-05-08_133B,1622,1699,1700,1701,1702_가공성(1h,8mm,2B)_1d.pdf;25-05-08_133B,1622,1699,1700,1701,1702_가공성(1h,8mm,2B)_300min.pdf | 1622 | 가공용(SGO133B대체)909W#80 ref. | 2025-04-23 | (T45) | 909 | (CX100/2.75%)(SV02/2%) | (TSR5903/10%)(SA3/0.2%) | (2)(#10) | 이민지 | (183,166,210,225,239,237,164,169)*(초/90/BA) | (160,221,224,161>293,329,315,343,301)*(가/90/BA),(235,225,182>306,348,341)*(가/90/#4) |  | (9일양호,8일탈리,8일탈리)*(BA) |  |  | TRUE | FALSE | FALSE | FALSE
25-04-25_SGO133B,909W80,1622,1623_유지력(10cm to 10.5cm)_0min..pdf;25-04-25_SGO133B,909W80,1622,1623_유지력(10cm to 10.5cm)_180min..pdf;25-04-25_SGO133B,909W80,1622,1623_유지력(10cm to 10.5cm)_20min..pdf;25-04-25_SGO133B,909W80,1622,1623_유지력(10cm to 10.5cm)_60min..pdf | 1623 | 가공용(SGO133B대체)1622+TSR5903 15% | 2025-04-23 | (T45) | 909 | (CX100/2.75%)(SV02/2%) | (TSR5903/15%)(SA3/0.2%) | (2)(#10) | 이민지 | (206,178)*(초/90/BA) | (175>338,318)*(가/90/BA) |  |  |  |  | TRUE | FALSE | FALSE | FALSE
25-04-25_1624-1626_내후(BA)_4일탈리.pdf;25-04-28_1624-1626_내후(BA)_9일 탈리.pdf | 1624 | 기초실험(숙성장소별물성비교)909(분석실) | 2025-04-24 | (T45) | 909 | (CX100/1.5%) |  | (2.7)(#8) | 박다영 | (188,193)*(초/90/BA) | (>265)*(가/90/BA) |  | (4일탈리,9일탈리)*(BA) |  |  | FALSE | FALSE | FALSE | FALSE
25-04-25_1624-1626_내후(BA)_4일탈리.pdf;25-04-28_1624-1626_내후(BA)_9일 탈리.pdf | 1625 | 기초실험(숙성장소별물성비교)909(배합실45일보관) | 2025-04-24 | (T45) | 909(배합실) | (CX100/1.5%) |  | (2.7)(#8) | 박다영 | (193,196)*(초/90/BA) | (>253)*(가/90/BA) |  | (4일탈리,9일탈리)*(BA) |  |  | FALSE | FALSE | FALSE | FALSE
25-04-25_1624-1626_내후(BA)_4일탈리.pdf;25-04-28_1624-1626_내후(BA)_9일 탈리.pdf | 1626 | 기초실험(숙성장소별물성비교)909(PVC숙성실45일보관) | 2025-04-24 | (T45) | 909(PVC숙성실) | (CX100/1.5%) |  | (2.7)(#8) | 박다영 | (197,189)*(초/90/BA) | (>240)*(가/90/BA) |  | (4일탈리,9일탈리)*(BA) |  |  | FALSE | FALSE | FALSE | FALSE
| 1627 | 장기물성개선용(909AC/HDDA적용검토)909+HDDA 0.35% | 2025-04-24 | (T45) | S250423G | (CX100/3.5%)(SV02/2%) | (SA3/0.2%) | (4)(#3) | 노항우 | (45,47)*(초/90/BA) | (>153)*(가/90/BA) |  | (7일양호)*(BA) |  |  | FALSE | FALSE | FALSE | FALSE
25-04-27_SGO413,1568,1628_유지력(10cm to 10.5cm)_0min.pdf;25-04-27_SGO413,1568,1628_유지력(10cm to 10.5cm)_10min.pdf;25-04-27_SGO413,1568,1628_유지력(10cm to 10.5cm)_20min.pdf | 1628 | 장기물성개선용(909AC/HDDA적용검토)909+HDDA 0.5% | 2025-04-24 | (T45) | S250423H | (CX100/3.5%)(SV02/2%) | (SA3/0.2%) | (4)(#3) | 노항우 | (41,41)*(초/90/BA) | (>136)*(가/90/BA) |  | (7일양호,9일양호,9일양호)*(BA) |  |  | TRUE | FALSE | FALSE | FALSE
25-04-28_1580,1629(항0.5주)_가열압착(BA)_탈리.pdf;25-05-02_1580,1629-1631(항1주)_가열압착(BA)_탈리.pdf;25-05-07_1580,1629-1631(항1.5주)_가열압착(BA)_탈리.pdf | 1629 | 장기물성개선용(911E/유화제함량조절/CS점착제)911+SR-1025/1.25% | 2025-04-24 | (G75) | CS250423A | (CX100/0.8%) | (TSR5903/5%) | (1.2)(#12) | 노항우 | (369,323/418,428/517,526/515,520)*(초/90/BA/항0,0.5,1,1.5주) | (/365//>605/730_탈리/775_탈리/804_탈리)*(가/90/BA/항0,0.5,1,1.5주) |  |  |  |  | FALSE | FALSE | FALSE | FALSE
25-05-02_1580,1629-1631(항1주)_가열압착(BA)_탈리.pdf;25-05-07_1580,1629-1631(항1.5주)_가열압착(BA)_탈리.pdf | 1630 | 장기물성개선용(911E/유화제함량조절/CS점착제)911+ER-10/0.1% | 2025-04-24 | (G75) | CS250423B | (CX100/0.8%) | (TSR5903/5%) | (1.2)(#12) | 노항우 | (318,329/453,410/515,513/485,480)*(초/90/BA/항0,0.5,1,1.5주) | (/280//>590/640/745_탈리/820_탈리)*(가/90/BA/항0,0.5,1,1.5주) |  |  |  |  | FALSE | FALSE | FALSE | FALSE
25-05-02_1580,1629-1631(항1주)_가열압착(BA)_탈리.pdf;25-05-07_1580,1629-1631(항1.5주)_가열압착(BA)_탈리.pdf | 1631 | 장기물성개선용(911E/유화제종류별/CS점착제)911+A-10/0.08% | 2025-04-24 | (G75) | CS250423C | (CX100/0.8%) | (TSR5903/5%) | (1.2)(#12) | 노항우 | (325,335/504,482/526,537/485,490)*(초/90/BA/항0,0.5,1,1.5주) | (/310//>560/710/755_탈리/840_탈리)*(가/90/BA/항0,0.5,1,1.5주) |  |  |  |  | FALSE | FALSE | FALSE | FALSE
| 1632 | 가공용(SGO164D대체)1520+KH-700(아민계경화제) | 2025-04-24 | (T58) | S250402G | (KH-700/2%) |  | (2)(#8) | 박다영 | (492,498/485,465/430,395/)*(초/90/BA/숙성1,2,3,4일) | [5 empty] | FALSE | FALSE | FALSE | FALSE
| 1633 | 가공용(SGO164D대체)1632+2,4,6-Tris(dimethylaminomethyl)phenol 1% | 2025-04-24 | (T58) | S250402G | (KH-700/2%) | (DMP30/1%) | (2)(#8) | 박다영 | (438,450/370,375/315,320/)*(초/90/BA/숙성1,2,3,4일) | [5 empty] | FALSE | FALSE | FALSE | FALSE
| 1634 | 장기물성개선용(910E/HDDA적용검토/CX100증량)1621+CX100/2.5% | 2025-04-24 | (T45) | S250421H | (CX100/2.5%)(SV02/2.5%) | (SA3/0.2%) | (2.7)(#3) | 노항우 | (62,50)*(초/90/BA) | (>150)*(가/90/BA) |  |  |  |  | FALSE | FALSE | FALSE | FALSE
| 1635 | 장기물성개선용(910E/HDDA적용검토/CX100증량)1621+CX100/3% | 2025-04-24 | (T45) | S250421H | (CX100/3%)(SV02/2.5%) | (SA3/0.2%) | (2.7)(#3) | 노항우 | (62,53)*(초/90/BA) | (>180)*(가/90/BA) |  |  |  |  | FALSE | FALSE | FALSE | FALSE
25-04-27_SGE113,1621,1636_유지력(10cm to 10.5cm)_0min.pdf;25-04-27_SGE113,1621,1636_유지력(10cm to 10.5cm)_10min.pdf;25-04-27_SGE113,1621,1636_유지력(10cm to 10.5cm)_20min.pdf | 1636 | 장기물성개선용(910E/HDDA적용검토/SA3증량)1621+SA3/0.3% | 2025-04-24 | (T45) | S250421H | (CX100/2%)(SV02/2.5%) | (SA3/0.3%) | (2.7)(#3) | 노항우 | (56,70)*(초/90/BA) | (>135)*(가/90/BA) |  |  |  |  | TRUE | FALSE | FALSE | FALSE
| 1637 | 일반보호용(SGO-413후기개선)1613+CX100 4.0% | 2025-04-24 | (T45) | 909 | (CX100/4.0%)(SV02/2%) | (SA3/0.2%) | (4)(#3) | 이민지 | (37,42)*(초/90/BA) | (>144)*(가/90/BA) |  |  |  |  | FALSE | FALSE | FALSE | FALSE
| 1638 | 일반보호용(SGO-413후기개선)1613+CX100 4.5% | 2025-04-24 | (T45) | 909 | (CX100/4.5%)(SV02/2%) | (SA3/0.2%) | (4)(#3) | 이민지 | (37,37)*(초/90/BA) | (>164)*(가/90/BA) |  |  |  |  | TRUE | FALSE | FALSE | FALSE
25-04-25_1639_내후(BA)_5일 탈리.pdf | 1639 | 일반보호용(SGO-413후기개선)1637+806조성 | 2025-04-24 | (T45) | S250422A | (CX100/4.0%)(SV02/2%) | (SA3/0.2%) | (4)(#3) | 이민지 | (25,31)*(초/90/BA) | (>121)*(가/90/BA) |  | (5일탈리)*(BA) |  |  | FALSE | FALSE | FALSE | FALSE
25-04-25,30_1640,909AC,1679_내후(BA)_12,7일 탈리.pdf | 1640 | 일반보호용(SGO-413후기개선)1638+806조성 | 2025-04-24 | (T45) | S250422A | (CX100/4.5%)(SV02/2%) | (SA3/0.2%) | (4)(#3) | 이민지 | (31,37)*(초/90/BA) | (>121)*(가/90/BA) |  | (12일오염)*(BA) |  |  | TRUE | FALSE | FALSE | FALSE
25-04-23_1609,1611,1612,1614,1615,1641,1642_내후(BA)_3일 탈리.pdf | 1641 | 일반보호용(SGO-413후기개선)1637+806조성(NDM 0.4%) | 2025-04-24 | (T45) | S250422B | (CX100/4.0%)(SV02/2%) | (SA3/0.2%) | (4)(#3) | 이민지 | (25,28)*(초/90/BA) | (>107)*(가/90/BA) |  | (3일탈리)*(BA) |  |  | FALSE | FALSE | FALSE | FALSE
25-04-23_1609,1611,1612,1614,1615,1641,1642_내후(BA)_3일 탈리.pdf;25-04-25_SGO413,909AC150,1613,1638,1640,1642_유지력(10cm to 10.5cm)_0min..pdf;25-04-25_SGO413,909AC150,1613,1638,1640,1642_유지력(10cm to 10.5cm)_20min..pdf;25-04-25_SGO413,909AC150,1613,1638,1640,1642_유지력(10cm to 10.5cm)_5min..pdf;25-04-25_SGO413,909AC150,1613,1638,1640,1642_유지력(10cm to 10.5cm)_60min..pdf | 1642 | 일반보호용(SGO-413후기개선)1638+806조성(NDM 0.4%) | 2025-04-24 | (T45) | S250422B | (CX100/4.5%)(SV02/2%) | (SA3/0.2%) | (4)(#3) | 이민지 | (30,27)*(초/90/BA) | (>151)*(가/90/BA) |  | (3일탈리)*(BA) |  |  | TRUE | FALSE | FALSE | FALSE
| 1643 | 장기물성개선용(911E/AA함량증가)1580+AA 2% | 2025-04-28 | (G75) | S250423A | (CX100/0.8%) | (TSR5903/5%) | (1.2)(#12) | 노항우 | (383,350)*(초/90/BA) | (>678)*(가/90/BA) |  |  |  |  | FALSE | FALSE | FALSE | FALSE
| 1644 | 장기물성개선용(911E/AA함량증가)1580+AA 2.5% | 2025-04-28 | (G75) | S250423B | (CX100/0.8%) | (TSR5903/5%) | (1.2)(#12) | 노항우 | (359,375)*(초/90/BA) | (>715)*(가/90/BA) |  |  |  |  | FALSE | FALSE | FALSE | FALSE
25-05-14_1580,1645,1646,1693-1695(항1주)_가열압착(BA)_탈리.pdf;25-05-19_1580,1645,1646,1692-1695(항1.5)_가열압착(BA)_탈리.pdf | 1645 | 장기물성개선용(911E/AA함량증가)1643+CX100 1.2% | 2025-04-28 | (G75) | S250423A | (CX100/1.2%) | (TSR5903/5%) | (1.2)(#12) | 노항우 | (345,329/303,289/475,464/475,435)*(초/90/BA/항0,0.5,1,1.5주) | (>491/554/709_탈리/757_탈리)*(가/90/BA/항0,0.5,1,1.5주) |  |  |  |  | FALSE | FALSE | FALSE | FALSE
25-05-09_1580,1646,1695(항0.5주)_가열압착(BA)_탈리.pdf;25-05-14_1580,1645,1646,1693-1695(항1주)_가열압착(BA)_탈리.pdf;25-05-19_1580,1645,1646,1692-1695(항1.5)_가열압착(BA)_탈리.pdf | 1646 | 장기물성개선용(911E/AA함량증가)1644+CX100 1.2% | 2025-04-28 | (G75) | S250423B | (CX100/1.2%) | (TSR5903/5%) | (1.2)(#12) | 노항우 | (301,318/347,349/474,467/435,440)*(초/90/BA/항0,0.5,1,1.5주) | (>652/716_탈리/952_탈리/775_탈리)*(가/90/BA/항0,0.5,1,1.5주) |  |  |  |  | FALSE | FALSE | FALSE | FALSE
| 1647 | 기초실험(수성도포검증)910E#150 ref. | 2025-04-25 | (T45) | 910 | (CX100/2.0%)(SV02/1.5%) | (SA3/0.2%) | (2.7)(#3) | 이민지,진호철 | (83,81,60,80)*(초/90/BA) | (69>115,140)*(가/90/BA) |  |  |  |  | FALSE | FALSE | FALSE | FALSE
| 1648 | 기초실험(수성도포검증)1647+S250424F | 2025-04-25 | (T45) | S250424F | (CX100/2.0%)(SV02/1.5%) | (SA3/0.2%) | (2.7)(#3) | 이민지 | (106,106)*(초/90/BA) | (77>177)*(가/90/BA) |  |  |  |  | FALSE | FALSE | FALSE | FALSE
| 1649 | 가공용(SGO164D대체)GMA5%+AA1%+TEPA/2%+DMP-30/1% + 60도숙성 | 2025-04-25 | (T58) | S250402F | (TEPA/2%) | (DMP30/1%) | (2)(#8) | 박다영 | (400,400,415,420,420,398/345,340,340,350,405,400/378,379,320,315/351,347,333,338/310,350/210,235/293,305/250)*(초/90/BA/숙성1,2,3,4,5,6,7,9일)+(200)*(초/180/DCM4144/숙성2일) | [5 empty] | FALSE | FALSE | FALSE | FALSE
| 1650 | 가공용(SGO164D대체)GMA5%+AA1%+TEPA/2%+DMP-30/1% + 상온보관 | 2025-04-25 | (T58) | S250402F | (TEPA/2%) | (DMP30/1%) | (2)(#8) | 박다영 | (540,500,480,470/455,455,415,425/415,380/507,511/415,440/350,390/472,501)*(초/90/BA/숙성1,2,3,4,5,6,7일) | [5 empty] | FALSE | FALSE | FALSE | FALSE
| 1651 | 가공용(SGO164D대체)GMA5%+AA1%+TEPA/2%+DMP-30/1% + 냉장보관 | 2025-04-25 | (T58) | S250402F | (TEPA/2%) | (DMP30/1%) | (2)(#8) | 박다영 | (470,455,475,500/490,500,465,450/479,521/560,547/560,525/410,380/549,538)*(초/90/BA/숙성1,2,3,4,5,6,7일) | [5 empty] | FALSE | FALSE | FALSE | FALSE
| 1652 | 가공용(SGO164D대체)GMA5%+AA1%+I.A 2% | 2025-04-25 | (T58) | S250402F | (I.A/2%) | (DMP30/1%) | (2)(#8) | 박다영 | (535,505/495,500/459,507/510,500)*(초/90/BA/숙성,1,2,3,4일) | [5 empty] | FALSE | FALSE | FALSE | FALSE
25-04-30_1653,1675-1679_내후(BA)_9일 탈리.pdf | 1653 | 일반보호용(SGO-413후기개선)1640+806조성+SA3 0.3% | 2025-04-25 | (T45) | S250422A | (CX100/4.5%)(SV02/2%) | (SA3/0.3%) | (4)(#3) | 이민지 | (18,21,38,37)*(초/90/BA) | (22,32>89,122)*(가/90/BA) |  | (9일양호,9일탈리)*(BA) |  |  | FALSE | FALSE | FALSE | FALSE
| 1654 | 일반보호용(SGO-413후기개선)1642+806조성(NDM 0.4%)+SA3 0.3% | 2025-04-25 | (T45) | S250422B | (CX100/4.5%)(SV02/2%) | (SA3/0.3%) | (4)(#3) | 이민지 | (29,28)*(초/90/BA) | (26>84)*(가/90/BA) |  | (9일양호,9일양호)*(BA) |  |  | FALSE | FALSE | FALSE | FALSE
| 1655 | 가공용(SGO133B대체)1622+806조성 | 2025-04-25 | (T45) | S250422A | (CX100/2.75%)(SV02/2%) | (TSR5903/10%)(SA3/0.2%) | (2)(#10) | 이민지 | (180,196)*(초/90/BA) | (108>421)*(가/90/BA),(125>327)*(가/90/#4) |  |  |  |  | FALSE | FALSE | FALSE | FALSE
| 1656 | 가공용(SGO133B대체)1622+806조성(NDM 0.4%) | 2025-04-25 | (T45) | S250422B | (CX100/2.75%)(SV02/2%) | (TSR5903/10%)(SA3/0.2%) | (2)(#10) | 이민지 | (145,182,211)*(초/90/BA) | (120>426)*(가/90/BA),(148>440)*(가/90/#4) |  |  |  |  | FALSE | FALSE | FALSE | FALSE
25-04-03_133B,909W,1622,1657_가공성(1h,8mm,2B)_0hr.pdf;25-04-03_133B,909W,1622,1657_가공성(1h,8mm,2B)_1d.pdf;25-04-03_133B,909W,1622,1657_가공성(1h,8mm,2B)_1hr.pdf;25-04-03_133B,909W,1622,1657_가공성(1h,8mm,2B)_3hr.pdf;25-04-03_133B,909W,1622,1657_가공성(1h,8mm,2B)_6hr.pdf;25-04-03_133B,909W,1622,1657_가공성(1h,8mm,2B)_8hr.pdf;25-04-29_SGO133B,909W,1622,1657_가공성(1h,8mm,2B)_0d.pdf;25-04-29_SGO133B,909W,1622,1657_가공성(1h,8mm,2B)_1d.pdf;25-04-29_SGO133B,909W,1622,1657_가공성(1h,8mm,2B)_3d.pdf;25-04-30_133B,909W,1657_유지력(10cm to 10.5cm)_0min..pdf;25-04-30_133B,909W,1657_유지력(10cm to 10.5cm)_180min..pdf;25-04-30_133B,909W,1657_유지력(10cm to 10.5cm)_20min..pdf;25-04-30_133B,909W,1657_유지력(10cm to 10.5cm)_60min..pdf | 1657 | 가공용(SGO133B대체)1622+909(HDDA 0.5%) | 2025-04-25 | (T45) | S250423H | (CX100/2.75%)(SV02/2%) | (TSR5903/10%)(SA3/0.2%) | (2)(#10) | 이민지 | (204,213,220,224)*(초/90/BA) | (193,207>321,325)*(가/90/BA),(214,157>309,241)*(가/90/#4) |  | (9일양호)*(BA) |  |  | TRUE | FALSE | FALSE | FALSE
| 1658 | 가공용(SGO164D대체)1649+TEPA 3% | 2025-04-28 | (T58) | S250402F | (TEPA/3%) | (DMP30/1%) | (2)(#8) | 박다영 | (453,452/360,360/265,270/308,306/210)*(초/90/BA/숙성,1,2,3,4,9일)+(150)*(초/180/DCM4144/숙성2일) | [5 empty] | FALSE | FALSE | FALSE | FALSE
| 1660 | 가공용(SGO164D대체)1649+GMA 3%+AA 1% | 2025-04-28 | (T58) | S250326H | (TEPA/2%) | (DMP30/1%) | (2)(#8) | 박다영 | (440,425/390,390/305,280/362,343/250)*(초/90/BA/숙성,1,2,3,4,9일)+(230)*(초/180/DCM4144/숙성2일) | [5 empty] | FALSE | FALSE | FALSE | FALSE
| 1671 | 가공용(SGO164D대체)1670+1,3-Cyclohexanebis(methylamine) 5% | 2025-04-29 | (T58) | S250402F | (1,3-CHB(MA)/5%) | (DMP30/1%) | (2)(#8) | 박다영 | (440,440/275,285/321,304/220,230)*(초/90/BA/숙성1,2,3,8일)+(260)*(초/180/DCM4144/숙성1일) | [5 empty] | FALSE | FALSE | FALSE | FALSE
| 1659 | 가공용(SGO164D대체)1649+TEPA 4% | 2025-04-28 | (T58) | S250402F | (TEPA/4%) | (DMP30/1%) | (2)(#8) | 박다영 | (431,425/305,345/220,230/260,286/200)*(초/90/BA/숙성,1,2,3,4,9일)+(145)*(초/180/DCM4144/숙성2일) | [5 empty] | FALSE | FALSE | FALSE | FALSE
| 1672 | 가공용(SGO164D대체)1670+1,3-Cyclohexanebis(methylamine) 10% | 2025-04-29 | (T58) | S250402F | (1,3-CHB(MA)/10%) | (DMP30/1%) | (2)(#8) | 박다영 | (480,450/270,285/298,282/245,210)*(초/90/BA/숙성1,2,3,8일)+(280)*(초/180/DCM4144/숙성1일) | [5 empty] | FALSE | FALSE | FALSE | FALSE
| 1661 | 기초실험(수성이형제)1597+Silok1040W | 2025-04-29 | (G75_Silok1040W/#4bar) | 911 | (CX100/0.8%) | (TSR5903/5%) | (1.2)(#12) | 진호철 | (85,540)*(초/90/BA)+(900,520)*(박리력/180/양쪽당김) | [5 empty] | FALSE | FALSE | FALSE | FALSE
| 1662 | 기초실험(수성이형제)1597+Silok313 | 2025-04-29 | (G75_Silok313/#4bar) | 911 | (CX100/0.8%) | (TSR5903/5%) | (1.2)(#12) | 진호철 | [6 empty] | FALSE | FALSE | FALSE | FALSE | 이형제가 고체가 아님
| 1663 | 기초실험(수성이형제)1597+Dophin1089R3 | 2025-04-29 | (G75_Dophin1089R3/#4bar) | 911 | (CX100/0.8%) | (TSR5903/5%) | (1.2)(#12) | 진호철 | (75,20)*(초/90/BA)+(290,160)*(박리력/180/양쪽당김) | [5 empty] | FALSE | FALSE | FALSE | FALSE
25-04-24_1664-1667_유지력(10cm to 11cm)_0min..pdf;25-04-24_1664-1667_유지력(10cm to 11cm)_60min..pdf | 1664 | 가공용(SGO453A대체)SGO113A 대체용 사양_ref. | 2025-04-25 | (SW45) | 909 | (CX100/2%)(SV02/2%) | (TSR5903/15%) | (2.7)(#8) | 정주현 |  | (190>300)*(가/90/BA) |  |  |  |  | TRUE | FALSE | FALSE | FALSE
| 1665 | 가공용(SGO453A대체)1664+사선80목 | 2025-04-25 | (SW45) | 909 | (CX100/2%)(SV02/2%) | (TSR5903/15%) | (2.7)(#10) | 정주현 |  | (215>320)*(가/90/BA) |  |  |  |  | TRUE | FALSE | FALSE | FALSE
25-05-08_1666,1720,1721_유지력(10cm to 11cm)_0min..pdf;25-05-08_1666,1720,1721_유지력(10cm to 11cm)_30min..pdf | 1666 | 가공용(SGO453A대체)1665+TSR5903/20% | 2025-04-25 | (SW45) | 909 | (CX100/2%)(SV02/2%) | (TSR5903/20%) | (2.7)(#10) | 정주현 | (220/220)*(초/90/BA,#4) | (255>386)*(가/90/BA) |  |  |  |  | TRUE | FALSE | FALSE | FALSE
25-04-24_1664-1667_유지력(10cm to 11cm)_0min..pdf;25-04-24_1664-1667_유지력(10cm to 11cm)_60min..pdf | 1667 | 가공용(SGO453A대체)1666+909(HDDA/0.5%) | 2025-04-25 | (SW45) | S250423H | (CX100/2%)(SV02/2%) | (TSR5903/20%) | (2.7)(#10) | 정주현 |  | (210>335)*(가/90/BA) |  |  |  |  | TRUE | FALSE | FALSE | FALSE
| 1668 | 가공용(SGO453A대체)1666+806조성 | 2025-04-28 | (SW45) | S250422A | (CX100/2%)(SV02/2%) | (TSR5903/20%) | (2.7)(#10) | 정주현 |  | (88,104>390)*(가/90/BA) |  |  |  |  | FALSE | FALSE | FALSE | FALSE
| 1669 | 가공용(SGO453A대체)1666+806조성(NDM 0.4%) | 2025-04-28 | (SW45) | S250422B | (CX100/2%)(SV02/2%) | (TSR5903/20%) | (2.7)(#10) | 정주현 |  | (102,95>447)*(가/90/BA) |  |  |  |  | FALSE | FALSE | FALSE | FALSE
| 1670 | 가공용(SGO164D대체)GMA5%+AA1%+m-Xylylenediamine 5%+DMP-30 1% | 2025-04-29 | (T58) | S250402F | (m-XDA/5%) | (DMP30/1%) | (2)(#8) | 박다영 | (300,280/220,240/290,322/240,215)*(초/90/BA/숙성1,2,3,8일)+(160)*(초/180/DCM4144/숙성1일) | [5 empty] | FALSE | FALSE | FALSE | FALSE
| 1673 | 가공용(SGO164D대체)1671+40도 6주보관 점착제(S250313H) | 2025-04-29 | (T58) | S250313H_40도,6주 | (1,3-CHB(MA)/5%) | (DMP30/1%) | (2)(#8) | 박다영 | (420,450/300,315/369,368/280,215)*(초/90/BA/숙성1,2,3,8일)+(240)*(초/180/DCM4144/숙성1일) | [5 empty] | FALSE | FALSE | FALSE | FALSE
| 1674 | 일반보호용(SGO-413후기개선)1653+806조성(HDDA 0.5%) | 2025-04-29 | (T45) | S250428A | (CX100/4.5%)(SV02/2%) | (SA3/0.3%) | (4)(#3) | 이민지 | (44,38,48,49)*(초/90/BA) | (43,44>150,182)*(가/90/BA) |  | (9일양호,9일양호)*(BA) |  |  | FALSE | FALSE | FALSE | FALSE
25-04-30_1653,1675-1679_내후(BA)_9일 탈리.pdf | 1675 | 일반보호용(SGO-413후기개선)1653+806조성(HDDA 0.5%)cx100 3.5% | 2025-04-29 | (T45) | S250428A | (CX100/3.5%)(SV02/2%) | (SA3/0.3%) | (4)(#3) | 이민지 | (45,48)*(초/90/BA) | (41>161)*(가/90/BA) |  | (9일양호,9일탈리)*(BA) |  |  | FALSE | FALSE | FALSE | FALSE
| 1676 | 일반보호용(SGO-413후기개선)1653+806조성(HDDA 0.5%)cx100 2.5% | 2025-04-29 | (T45) | S250428A | (CX100/2.5%)(SV02/2%) | (SA3/0.3%) | (4)(#3) | 이민지 | (62,59)*(초/90/BA) | (67>214)*(가/90/BA) |  | (9일양호,9일탈리)*(BA) |  |  | FALSE | FALSE | FALSE | FALSE
| 1677 | 일반보호용(SGO-413후기개선)1654+806조성(NDM 0.4%,HDDA 0.5%) | 2025-04-29 | (T45) | S250428B | (CX100/4.5%)(SV02/2%) | (SA3/0.3%) | (4)(#3) | 이민지 | (49,43)*(초/90/BA) | (80>185)*(가/90/BA) |  | (9일탈리,9일양호)*(BA) |  |  | FALSE | FALSE | FALSE | FALSE
| 1678 | 일반보호용(SGO-413후기개선)1654+806조성(NDM 0.4%,HDDA 0.5%)+cx100 3.5% | 2025-04-29 | (T45) | S250428B | (CX100/3.5%)(SV02/2%) | (SA3/0.3%) | (4)(#3) | 이민지 | (54,50)*(초/90/BA) | (60>192)*(가/90/BA) |  | (9일탈리,9일탈리)*(BA) |  |  | FALSE | FALSE | FALSE | FALSE
25-04-30_1653,1675-1679_내후(BA)_9일 탈리.pdf | 1679 | 일반보호용(SGO-413후기개선)1654+806조성(NDM 0.4%,HDDA 0.5%)+cx100 2.5% | 2025-04-29 | (T45) | S250428B | (CX100/2.5%)(SV02/2%) | (SA3/0.3%) | (4)(#3) | 이민지 | (67,68)*(초/90/BA) | (84>161)*(가/90/BA) |  | (7일탈리,9일탈리)*(BA) |  |  | FALSE | FALSE | FALSE | FALSE
25-05-02_1680_내후(BA)_5일 탈리.pdf;25-05-07_1680(항0.5주)_가열압착(BA)_탈리.pdf;25-05-09_1680(항1주)_가열압착(BA)_탈리.pdf;25-05-12_1680,1681(항1.5주)_가열압착(BA)_탈리.pdf;25-05-15_1680-1682(항2주)_가열압착(BA)_탈리.pdf | 1680 | 장기물성개선용(913A/HDDA적용검토)913 LAB 합성품 | 2025-04-30 | (T45) | S250429F | (CX100/1.3%) |  | (2.7)(#8) | 박다영 | (185,170/210,215/250,224/288,260/245,265)*(초/90/BA/항0,0.5,1,1.5,2주) | (/>429/472_탈리/515_탈리/575_탈리)*(가/90/BA/항0,0.5,1,1.5,2주) |  | (5일탈리)*(BA) |  |  | FALSE | FALSE | FALSE | FALSE
25-05-12_1680,1681(항1.5주)_가열압착(BA)_탈리.pdf | 1681 | 장기물성개선용(913A/HDDA적용검토)HDDA/0.25% | 2025-04-30 | (T45) | S250429G | (CX100/1.3%) |  | (2.7)(#8) | 박다영 | (155,160/190,180/210,251/240,232/215,205)*(초/90/BA/항0,0.5,1,1.5,2주) | (/>409/412/446/440_탈리/605_탈리)*(가/90/BA/항0,0.5,1,1.5,2주) |  | (7일양호)*(BA) |  |  | FALSE | FALSE | FALSE | FALSE
25-05-15_1680-1682(항2주)_가열압착(BA)_탈리.pdf | 1682 | 장기물성개선용(913A/HDDA적용검토)HDDA/0.5% | 2025-04-30 | (T45) | S250429H | (CX100/1.3%) |  | (2.7)(#8) | 박다영 | (130,125/170,170/170,180/189,211/200,185)*(초/90/BA/항0,0.5,1,1.5,2주) | (/>281/344/410/325/445_탈리)*(가/90/BA/항0,0.5,1,1.5,2주) |  | (7일양호)*(BA) |  |  | FALSE | FALSE | FALSE | FALSE
| 1683 | 장기물성개선용(910E/HDDA적용검토/CS점착제)HDDA/0.5% | 2025-04-30 | (T45) | CS250430A | (CX100/2.0%)(SV02/1.5%) | (SA3/0.2%) | (2.7)(#3) | 노항우 | (40,35)*(초/90/BA) | (>102)*(가/90/BA) |  | (7일양호)*(BA) |  |  | FALSE | FALSE | FALSE | FALSE
| 1684 | 장기물성개선용(910E/HDDA적용검토/CS점착제)HDDA/0.75% | 2025-04-30 | (T45) | CS250430B | (CX100/2.0%)(SV02/1.5%) | (SA3/0.2%) | (2.7)(#3) | 노항우 | (35,30,38,36)*(초/90/BA) | (/>98,104/69)*(가/90/BA,304L) |  |  |  |  | FALSE | FALSE | FALSE | FALSE
| 1685 | 장기물성개선용(909AC/HDDA적용검토/CS점착제)HDDA/0.5% | 2025-04-30 | (T45) | CS250430C | (CX100/3.5%)(SV02/2%) | (SA3/0.2%) | (4)(#3) | 노항우 | (50,40)*(초/90/BA) | (>147)*(가/90/BA) |  | (7일양호)*(BA) |  |  | FALSE | FALSE | FALSE | FALSE
| 1686 | 장기물성개선용(909AC/HDDA적용검토/CS점착제)HDDA/0.75% | 2025-04-30 | (T45) | CS250430D | (CX100/3.5%)(SV02/2%) | (SA3/0.2%) | (4)(#3) | 노항우 | (45,50,30,30)*(초/90/BA) | (/>106,118/65)*(가/90/BA,304L) |  |  |  |  | FALSE | FALSE | FALSE | FALSE
| 1687 | 장기물성개선용(909AC/HDDA적용검토/CS점착제)Ref.=#1479 | 2025-03-26 | (T45) | 909 | (CX100/3.5%)(SV02/2%) | (SA3/0.2%) | (4)(#3) | 노항우 | (30,30,38,38)*(초/90/BA) | (/>121,163/82)*(가/90/BA,304L) |  | (7일양호)*(BA) |  |  | FALSE | FALSE | FALSE | FALSE
| 1688 | 건축내외장재용(베트남Lixil 알루미늄 프로파일용)917점착제 | 2025-05-02 | (B45) | 917 | (CX100/1.2%) |  | (1.2)(#12) | 박다영 | (235,250,255,270)*(초/90/BA) |  | (양호)*(60도1d/유광AL프로파일) |  |  |  | FALSE | FALSE | FALSE | FALSE
| 1689 | 건축내외장재용(베트남Lixil 알루미늄 프로파일용)913기반 BA->2-EHA 변경 | 2025-05-02 | (B45) | S250430A | (CX100/1.2%) |  | (1.2)(#12) | 박다영 | (255,240)*(초/90/BA) |  | (양호)*(60도1d/유광AL프로파일) |  |  |  | FALSE | FALSE | FALSE | FALSE
| 1690 | 건축내외장재용(베트남Lixil 알루미늄 프로파일용)1689+CHMA->BA 변경 | 2025-05-02 | (B45) | S250430B | (CX100/1.2%) |  | (1.2)(#12) | 박다영 | (90,110,95,100)*(초/90/BA) |  | (양호)*(60도1d/유광AL프로파일) |  |  |  | FALSE | FALSE | FALSE | FALSE
| 1691 | 건축내외장재용(베트남Lixil 알루미늄 프로파일용)1689+CHMA->LMA 변경 | 2025-05-02 | (B45) | S250430C | (CX100/1.2%) |  | (1.2)(#12) | 박다영 | (95,90)*(초/90/BA) |  | (양호)*(60도1d/유광AL프로파일) |  |  |  | FALSE | FALSE | FALSE | FALSE
25-05-29_1580,1692,1735,1840,1842,1847_가공성(8mm,1hr,2B)_0d.pdf;25-05-29_1580,1692,1735,1840,1842,1847_가공성(8mm,1hr,2B)_2d.pdf;25-05-29_1580,1692,1735,1840,1842,1847_가공성(8mm,1hr,2B)_4d.pdf;25-05-29_1580,1692,1735,1840,1842,1847_유지력(10cm to 10.5cm)_0min.pdf;25-05-29_1580,1692,1735,1840,1842,1847_유지력(10cm to 10.5cm)_10min.pdf;25-05-29_1580,1692,1735,1840,1842,1847_유지력(10cm to 10.5cm)_20min.pdf;25-05-29_1580,1692,1735,1840,1842,1847_유지력(10cm to 10.5cm)_60min.pdf;25-06-02_1580,1692,1748,1815-1817(항1.5)_가열압착(BA)_탈리.pdf;25-06-05_1580,1692,1735,1815-1817(항1.5주)_가열압착(BA)_탈리.pdf;25-06-09_1692,1735,1840-1843,1847(항1.5주)_가열압착(BA)_탈리.pdf | 1692 | 레이저컷팅용 점착제 개발(911기반 MMA 4.5%) | 2025-05-02 | (G75) | S250430D | (CX100/0.8%) | (TSR5903/5%) | (1.2)(#12) | 노항우 | (305,270,320,300,280,280,295/330,320,305,355/450,440,450,470,445,470/445,445,420,430,370,375,500,480,430,410)*(초/90/BA/항0,0.5,1,1.5주) | (>557,640,623,420,550/574,607,605,585/575,575,620_탈리,675/635_탈리,777_탈리,660_탈리,655_탈리)*(가/90/BA/항0,0.5,1,1.5주) |  |  |  |  | TRUE | FALSE | TRUE | FALSE
25-05-14_1580,1645,1646,1693-1695(항1주)_가열압착(BA)_탈리.pdf | 1693 | 레이저컷팅용 점착제 개발(911기반 MMA를 BMA로 변경) | 2025-05-02 | (G75) | S250430F | (CX100/0.8%) | (TSR5903/5%) | (1.2)(#12) | 노항우 | (370,380/324,358/417,454/530,530)*(초/90/BA/항0,0.5,1,1.5주) | (>626/687/664_탈리/705_탈리)*(가/90/BA/항0,0.5,1,1.5주) |  |  |  |  | FALSE | FALSE | FALSE | FALSE
| 1694 | 레이저컷팅용 점착제 개발(911기반 MMA를 EA로 변경) | 2025-05-02 | (G75) | S250430G | (CX100/0.8%) | (TSR5903/5%) | (1.2)(#12) | 노항우 | (380,370/312,339/409,394/465,465)*(초/90/BA/항0,0.5,1,1.5주) | (>615/574/647_탈리/690_탈리)*(가/90/BA/항0,0.5,1,1.5주) |  |  |  |  | FALSE | FALSE | FALSE | FALSE
25-05-09_1580,1646,1695(항0.5주)_가열압착(BA)_탈리.pdf;25-05-14_1580,1645,1646,1693-1695(항1주)_가열압착(BA)_탈리.pdf;25-05-19_1580,1645,1646,1692-1695(항1.5)_가열압착(BA)_탈리.pdf | 1695 | 레이저컷팅용 점착제 개발(911기반 MMA를 EMA로 변경) | 2025-05-02 | (G75) | S250430H | (CX100/0.8%) | (TSR5903/5%) | (1.2)(#12) | 노항우 | (440,430/413,387/509,483/530,550)*(초/90/BA/항0,0.5,1,1.5주) | (>673/623_탈리/714_탈리/700_탈리)*(가/90/BA/항0,0.5,1,1.5주) |  |  |  |  | FALSE | FALSE | FALSE | FALSE
25-06-10_1696,1942_가열압착(BA)_탈리.pdf | 1696 | 가공용(SGO164D대체)GMA 3%+AA 1%+CX100 1% | 2025-05-02 | (T58) | S250326H | (CX100/1%) |  | (2)(#8) | 박다영 | (257,242,230,220,250,250/266/280,300)*(초/90/BA/숙성1,2,5일)+(270)*(초/90/DMC4144) | (>570_탈리)*(가/90/BA)+(270,195,195,225,265>480,360,385,520_오염)*(가:80도1시간/180/DMC4144) |  |  |  |  | FALSE | FALSE | FALSE | FALSE
| 1697 | 가공용(SGO164D대체)GMA 5%+AA 1%+CX100 1% | 2025-05-02 | (T58) | S250402F | (CX100/1%) |  | (2)(#8) | 박다영 | (320,291,305/344/310,290)*(초/90/BA/숙성1,2,5일)+(275)*(초/90/DMC4144) | (275,265,170>495,410,380)*(가:80도1시간/180/DMC4144) |  |  |  |  | FALSE | FALSE | FALSE | FALSE
| 1698 | 가공용(SGO164D대체)GMA 5%+AA 3%+CX100 1% | 2025-05-02 | (T58) | S250402G | (CX100/1%) |  | (2)(#8) | 박다영 | (265,280)*(초/90/BA) | (200>370)*(가:80도1시간/180/DMC4144) |  |  |  |  | FALSE | FALSE | FALSE | FALSE
25-05-07_SGO133B,1622,1699,1700,1701,1702_유지력(10cm to 10.5cm)_0min..pdf;25-05-07_SGO133B,1622,1699,1700,1701,1702_유지력(10cm to 10.5cm)_10min..pdf;25-05-07_SGO133B,1622,1699,1700,1701,1702_유지력(10cm to 10.5cm)_120min..pdf;25-05-07_SGO133B,1622,1699,1700,1701,1702_유지력(10cm to 10.5cm)_20min..pdf;25-05-07_SGO133B,1622,1699,1700,1701,1702_유지력(10cm to 10.5cm)_30min..pdf;25-05-07_SGO133B,1622,1699,1700,1701,1702_유지력(10cm to 10.5cm)_60min..pdf;25-05-08_133B,1622,1699,1700,1701,1702_가공성(1h,8mm,2B)_0min.pdf;25-05-08_133B,1622,1699,1700,1701,1702_가공성(1h,8mm,2B)_180min.pdf;25-05-08_133B,1622,1699,1700,1701,1702_가공성(1h,8mm,2B)_1d.pdf;25-05-08_133B,1622,1699,1700,1701,1702_가공성(1h,8mm,2B)_300min.pdf | 1699 | 가공용(SGO133B대체)909W사양(CS250430D,909+HDDA0.75%),#10 | 2025-05-02 | (T45) | CS250430D | (CX100/2.75%)(SV02/2%) | (TSR5903/10%)(SA3/0.2%) | (2)(#10) | 이민지 | (148,145)*(초/90/BA) | (151>275)*(가/90/BA),(161>290)*(가/90/#4) |  | (8일양호,8일양호)*(BA) |  |  | TRUE | FALSE | FALSE | FALSE
25-05-08_1705_가열압착(BA)_탈리.pdf | 1705 | 레이저컷팅용 점착제 개발(913기반 BA->2-EHA, CHMA->BA) | 2025-05-07 | (G75) | S250430B | (CX100/0.8%) | (TSR5903/5%) | (1.2)(#12) | 노항우 | (212,197)*(초/90/BA) | (>225_탈리)*(가/90/BA) |  |  |  |  | FALSE | FALSE | FALSE | FALSE
25-05-07_1622,1700-1702_내후(BA)_8일 탈리.pdf | 1700 | 가공용(SGO133B대체)909W사양(CS250430D,909+HDDA0.75%),#8 | 2025-05-02 | (T45) | CS250430D | (CX100/2.75%)(SV02/2%) | (TSR5903/10%)(SA3/0.2%) | (2)(#8) | 이민지 | (144,150)*(초/90/BA) | (124>267)*(가/90/BA),(203>274)*(가/90/#4) |  | (8일양호,8일탈리)*(BA) |  |  | TRUE | FALSE | FALSE | FALSE
| 1701 | 가공용(SGO133B대체)909W사양(CS250430D,909+HDDA0.75%), CX100 2.5% #10 | 2025-05-02 | (T45) | CS250430D | (CX100/2.5%)(SV02/2%) | (TSR5903/10%)(SA3/0.2%) | (2)(#10) | 이민지 | (183,187)*(초/90/BA) | (169>285)*(가/90/BA),(202>281)*(가/90/#4) |  | (8일양호,8일탈리)*(BA) |  |  | TRUE | FALSE | FALSE | FALSE
25-05-07_1622,1700-1702_내후(BA)_8일 탈리.pdf;25-05-07_SGO133B,1622,1699,1700,1701,1702_유지력(10cm to 10.5cm)_0min..pdf;25-05-07_SGO133B,1622,1699,1700,1701,1702_유지력(10cm to 10.5cm)_10min..pdf;25-05-07_SGO133B,1622,1699,1700,1701,1702_유지력(10cm to 10.5cm)_120min..pdf;25-05-07_SGO133B,1622,1699,1700,1701,1702_유지력(10cm to 10.5cm)_20min..pdf;25-05-07_SGO133B,1622,1699,1700,1701,1702_유지력(10cm to 10.5cm)_30min..pdf;25-05-07_SGO133B,1622,1699,1700,1701,1702_유지력(10cm to 10.5cm)_60min..pdf;25-05-08_133B,1622,1699,1700,1701,1702_가공성(1h,8mm,2B)_0min.pdf;25-05-08_133B,1622,1699,1700,1701,1702_가공성(1h,8mm,2B)_180min.pdf;25-05-08_133B,1622,1699,1700,1701,1702_가공성(1h,8mm,2B)_1d.pdf;25-05-08_133B,1622,1699,1700,1701,1702_가공성(1h,8mm,2B)_300min.pdf | 1702 | 가공용(SGO133B대체)909W사양(CS250430D,909+HDDA0.75%), CX100 2.5% #8 | 2025-05-02 | (T45) | CS250430D | (CX100/2.5%)(SV02/2%) | (TSR5903/10%)(SA3/0.2%) | (2)(#8) | 이민지 | (170,155)*(초/90/BA) | (140>254)*(가/90/BA),(170>281)*(가/90/#4) |  | (8일양호,8일탈리)*(BA) |  |  | TRUE | FALSE | FALSE | FALSE
| 1703 | 장기물성개선용(910E/HDDA적용검토/CS점착제)1684+SA3/0.3% | 2025-05-07 | (T45) | CS250430B | (CX100/2.0%)(SV02/1.5%) | (SA3/0.3%) | (2.7)(#3) | 노항우 | (36,35,25,25)*(초/90/BA) | (/>102,101/79,50)*(가/90/BA,304L) |  |  |  |  | FALSE | FALSE | FALSE | FALSE
| 1704 | 장기물성개선용(909AC/HDDA적용검토/CS점착제)1686+SA3/0.3% | 2025-05-07 | (T45) | CS250430D | (CX100/3.5%)(SV02/2%) | (SA3/0.3%) | (4)(#3) | 노항우 | (26,28,24,20)*(초/90/BA) | (/>122,131/92,70)*(가/90/BA,304L) |  |  |  |  | FALSE | FALSE | FALSE | FALSE
| 1706 | 가공용(SGO164D대체)1696+TSR5903 10%+SA3 0.2% | 2025-05-07 | (T58) | S250326H | (CX100/1%) | (TSR5903/10%)(SA3/0.2%) | (2)(#8) | 박다영 | (370,358,334,355/329)*(초/90/BA/숙성1,2일) | (235>390,535)*(가:80도1시간/180/DCM4144) |  |  |  |  | FALSE | FALSE | FALSE | FALSE
| 1707 | 가공용(SGO164D대체)1697+TSR5903 10%+SA3 0.2% | 2025-05-07 | (T58) | S250402F | (CX100/1%) | (TSR5903/10%)(SA3/0.2%) | (2)(#8) | 박다영 | (411,409,334,340/393)*(초/90/BA/숙성1,2일) | (290>545,560)*(가:80도1시간/180/DCM4144) |  |  |  |  | FALSE | FALSE | FALSE | FALSE
| 1708 | 가공용(SGO164D대체)1705+CX100 2% | 2025-05-07 | (T58) | S250326H | (CX100/2%) | (TSR5903/10%)(SA3/0.2%) | (2)(#8) | 박다영 | (320,315/294)*(초/90/BA/숙성1,2일) | (150>450)*(가:80도1시간/180/DCM4144) |  |  |  |  | FALSE | FALSE | FALSE | FALSE
| 1709 | 가공용(SGO164D대체)1706+CX100 2% | 2025-05-07 | (T58) | S250402F | (CX100/2%) | (TSR5903/10%)(SA3/0.2%) | (2)(#8) | 박다영 | (390,381/390)*(초/90/BA/숙성1,2일) | (160>540)*(가:80도1시간/180/DCM4144) |  |  |  |  | FALSE | FALSE | FALSE | FALSE
25-05-08_SGO133B,1710,1711_유지력(10cm to 11cm)_0min..pdf;25-05-08_SGO133B,1710,1711_유지력(10cm to 11cm)_120min..pdf;25-05-08_SGO133B,1710,1711_유지력(10cm to 11cm)_20min..pdf;25-05-08_SGO133B,1710,1711_유지력(10cm to 11cm)_60min..pdf | 1710 | 가공용(SGO133B대체)CS250430D,909+HDDA0.75%, 1699+TSR5903 15%, #10 | 2025-05-07 | (T45) | CS250430D | (CX100/2.75%)(SV02/2%) | (TSR5903/15%)(SA1/0.2%) | (2)(#10) | 이민지 | (185,175)*(초/90/BA) | (>323)*(가/90/BA),(>214)*(가/90/#4) |  |  |  |  | TRUE | FALSE | FALSE | FALSE
25-05-08_SGO133B,1710,1711_유지력(10cm to 11cm)_0min..pdf;25-05-08_SGO133B,1710,1711_유지력(10cm to 11cm)_120min..pdf;25-05-08_SGO133B,1710,1711_유지력(10cm to 11cm)_20min..pdf;25-05-08_SGO133B,1710,1711_유지력(10cm to 11cm)_60min..pdf;25-05-09_SGO133B,1711,1726-1729_유지력(10cm to 11cm)_0min..pdf;25-05-09_SGO133B,1711,1726-1729_유지력(10cm to 11cm)_120min..pdf;25-05-09_SGO133B,1711,1726-1729_유지력(10cm to 11cm)_20min..pdf;25-05-09_SGO133B,1711,1726-1729_유지력(10cm to 11cm)_60min..pdf;25-05-12_133B,1711,1726,1727_가공성(1h,8mm,2B)_0min.pdf;25-05-12_133B,1711,1726,1727_가공성(1h,8mm,2B)_180min.pdf;25-05-12_133B,1711,1726,1727_가공성(1h,8mm,2B)_1d.pdf;25-05-12_133B,1711,1726,1727_가공성(1h,8mm,2B)_390min.pdf;25-05-12_133B,1711,1726,1727_가공성(1h,8mm,2B)_3d.pdf;25-05-16_1711_내후(BA)_7일 스탑마킹.pdf | 1711 | 가공용(SGO133B대체)CS250430D,909+HDDA0.75%, 1702+TSR5903 15%, #8 | 2025-05-07 | (T45) | CS250430D | (CX100/2.5%)(SV02/2%) | (TSR5903/15%)(SA1/0.2%) | (2)(#8) | 이민지 | (174,201,186,165,166,199,198,187/205,205/206,221/250,255/260,250)*(초/90/BA/항0,0.5,1,1.5,2주)+(101)*(초/180/433B) | (/>297,276,271/310/325/350/360)*(가/90/BA/항0,0.5,1,1.5,2주)+(>287,267)*(가/90/#4)+(110)*(가/180/433B) |  | (7일스탑마킹)*(BA) |  |  | TRUE | FALSE | FALSE | FALSE
| 1712 | 장기물성개선용(910E/HDDA적용검토/CS점착제)1703+CX100 3% | 2025-05-08 | (T45) | CS250430B | (CX100/3%)(SV02/1.5%) | (SA3/0.3%) | (2.7)(#3) | 박다영 | (27,20)*(초/90/BA) | (>106/65)*(가/90/BA,304L) |  |  |  |  | FALSE | FALSE | FALSE | FALSE
| 1713 | 장기물성개선용(910E/HDDA적용검토/CS점착제)1703+CX100 4% | 2025-05-08 | (T45) | CS250430B | (CX100/4%)(SV02/1.5%) | (SA3/0.3%) | (2.7)(#3) | 박다영 | (20,20)*(초/90/BA) | (>140/46)*(가/90/BA,304L) |  |  |  |  | FALSE | FALSE | FALSE | FALSE
25-05-12_SGE113,1714,1715_유지력(10cm to 10.5cm)_0min..pdf;25-05-12_SGE113,1714,1715_유지력(10cm to 10.5cm)_20min..pdf;25-05-12_SGE113,1714,1715_유지력(10cm to 10.5cm)_60min..pdf | 1714 | 장기물성개선용(910E/HDDA적용검토/CS점착제)1703+3배합 | 2025-05-08 | (T45) | CS250430B | (CX100/2.0%)(SV02/1.5%) | (SA3/0.3%) | (3)(#3) | 박다영 | (27,32,37,27,50)*(초/90/BA) | (>72,85,55,115/70)*(가/90/BA,304L) |  |  |  |  | TRUE | FALSE | FALSE | FALSE
25-05-12_SGE113,1714,1715_유지력(10cm to 10.5cm)_0min..pdf;25-05-12_SGE113,1714,1715_유지력(10cm to 10.5cm)_20min..pdf;25-05-12_SGE113,1714,1715_유지력(10cm to 10.5cm)_60min..pdf | 1715 | 장기물성개선용(910E/HDDA적용검토/CS점착제)1703+4배합 | 2025-05-08 | (T45) | CS250430B | (CX100/2.0%)(SV02/1.5%) | (SA3/0.3%) | (4)(#3) | 박다영 | (20,21,44,31,50)*(초/90/BA) | (>90,60,50,105/36)*(가/90/BA,304L) |  |  |  |  | TRUE | FALSE | FALSE | FALSE
| 1716 | 장기물성개선용(909AC/HDDA적용검토/CS점착제)1704+CX100 4.5% | 2025-05-08 | (T45) | CS250430D | (CX100/4.5%)(SV02/2%) | (SA3/0.3%) | (4)(#3) | 박다영 | (23,21)*(초/90/BA) | (>130/71)*(가/90/BA,304L) |  |  |  |  | FALSE | FALSE | FALSE | FALSE
| 1717 | 장기물성개선용(909AC/HDDA적용검토/CS점착제)1704+CX100 5.5% | 2025-05-08 | (T45) | CS250430D | (CX100/5.5%)(SV02/2%) | (SA3/0.3%) | (4)(#3) | 박다영 | (21,28)*(초/90/BA) | (>156)/112*(가/90/BA,304L) |  |  |  |  | FALSE | FALSE | FALSE | FALSE
25-05-12_SGO413,1718,1719_유지력(10cm to 10.5cm)_0min..pdf;25-05-12_SGO413,1718,1719_유지력(10cm to 10.5cm)_20min..pdf;25-05-12_SGO413,1718,1719_유지력(10cm to 10.5cm)_60min..pdf | 1718 | 장기물성개선용(909AC/HDDA적용검토/CS점착제)1704+5배합 | 2025-05-08 | (T45) | CS250430D | (CX100/3.5%)(SV02/2%) | (SA3/0.3%) | (5)(#3) | 박다영,진호철 | (20,27,30)*(초/90/BA) | (>89,97/65)*(가/90/BA,304L) |  |  |  |  | TRUE | FALSE | FALSE | FALSE
25-05-12_SGO413,1718,1719_유지력(10cm to 10.5cm)_0min..pdf;25-05-12_SGO413,1718,1719_유지력(10cm to 10.5cm)_20min..pdf;25-05-12_SGO413,1718,1719_유지력(10cm to 10.5cm)_60min..pdf | 1719 | 장기물성개선용(909AC/HDDA적용검토/CS점착제)1704+6배합 | 2025-05-08 | (T45) | CS250430D | (CX100/3.5%)(SV02/2%) | (SA3/0.3%) | (6)(#3) | 박다영,진호철 | (13,17,30)*(초/90/BA) | (>95,97/71)*(가/90/BA,304L) |  |  |  |  | TRUE | FALSE | FALSE | FALSE
25-05-08_1666,1720,1721_유지력(10cm to 11cm)_0min..pdf;25-05-08_1666,1720,1721_유지력(10cm to 11cm)_30min..pdf | 1720 | 가공용(SGO453A대체)1666+909(HDDA/0.75%)+CX100/1% | 2025-05-07 | (SW45) | CS250430D | (CX100/1%)(SV02/2%) | (TSR5903/20%)(T5845/0.2%) | (2.7)(#10) | 정주현 | (200/210)*(초/90/BA,#4) | (>360/330)*(가/90/BA,#4) |  |  |  |  | FALSE | FALSE | FALSE | FALSE
25-05-08_1666,1720,1721_유지력(10cm to 11cm)_0min..pdf;25-05-08_1666,1720,1721_유지력(10cm to 11cm)_30min..pdf | 1721 | 가공용(SGO453A대체)1666+909(HDDA/0.75%) | 2025-05-07 | (SW45) | CS250430D | (CX100/2%)(SV02/2%) | (TSR5903/20%)(T5845/0.2%) | (2.7)(#10) | 정주현 | (170/175)*(초/90/BA,#4) | (>280/300)*(가/90/BA,#4) |  |  |  |  | FALSE | FALSE | FALSE | FALSE
| 1722 | 가공용(SGO453A대체)1720-T5845 | 2025-05-08 | (SW45) | CS250430D | (CX100/1%)(SV02/2%) | (TSR5903/20%) | (2.7)(#10) | 정주현 | (240,240)*(초/90/BA) | [5 empty] | FALSE | FALSE | FALSE | FALSE
| 1723 | 가공용(SGO453A대체)1721-T5845 | 2025-05-08 | (SW45) | CS250430D | (CX100/2%)(SV02/2%) | (TSR5903/20%) | (2.7)(#10) | 정주현 | (210,220)*(초/90/BA) | [5 empty] | FALSE | FALSE | FALSE | FALSE
| 1724 | 가공용(SGO453A대체)1722+TSR5903/15% | 2025-05-08 | (SW45) | CS250430D | (CX100/1%)(SV02/2%) | (TSR5903/15%) | (2.7)(#10) | 정주현 | (250,255)*(초/90/BA) | [5 empty] | FALSE | FALSE | FALSE | FALSE
| 1725 | 가공용(SGO453A대체)1723+TSR5903/15% | 2025-05-08 | (SW45) | CS250430D | (CX100/2%)(SV02/2%) | (TSR5903/15%) | (2.7)(#10) | 정주현 | (235,205)*(초/90/BA) | [5 empty] | FALSE | FALSE | FALSE | FALSE
25-05-09_SGO133B,1711,1726-1729_유지력(10cm to 11cm)_0min..pdf;25-05-09_SGO133B,1711,1726-1729_유지력(10cm to 11cm)_120min..pdf;25-05-09_SGO133B,1711,1726-1729_유지력(10cm to 11cm)_20min..pdf;25-05-09_SGO133B,1711,1726-1729_유지력(10cm to 11cm)_60min..pdf;25-05-12_133B,1711,1726,1727_가공성(1h,8mm,2B)_0min.pdf;25-05-12_133B,1711,1726,1727_가공성(1h,8mm,2B)_180min.pdf;25-05-12_133B,1711,1726,1727_가공성(1h,8mm,2B)_1d.pdf;25-05-12_133B,1711,1726,1727_가공성(1h,8mm,2B)_390min.pdf;25-05-12_133B,1711,1726,1727_가공성(1h,8mm,2B)_3d.pdf;25-05-14_1726,1760_가공성(1h,2B,8mm)_0d.pdf;25-05-14_1726,1760_가공성(1h,2B,8mm)_1d.pdf;25-05-14_1726,1760_가공성(1h,2B,8mm)_2d.pdf;25-05-14_1726,1760_유지력(10cm to 10.5cm)_0min..pdf;25-05-14_1726,1760_유지력(10cm to 10.5cm)_20min..pdf;25-05-14_1726,1760_유지력(10cm to 10.5cm)_60min..pdf;25-05-19_133B,1726,1760_유지력(10cm to 11cm)_0min..pdf;25-05-19_133B,1726,1760_유지력(10cm to 11cm)_120min..pdf;25-05-19_133B,1726,1760_유지력(10cm to 11cm)_20min..pdf;25-05-19_133B,1726,1760_유지력(10cm to 11cm)_240min..pdf;25-05-19_133B,1726,1760_유지력(10cm to 11cm)_60min..pdf | 1726 | 가공용(SGO133B대체)1702+SA3 0% | 2025-05-08 | (T45) | CS250430D | (CX100/2.5%)(SV02/2%) | (TSR5903/10%) | (2)(#8) | 이민지 | (202,206,185,178,196,188,202,200,195,197/205,205/205,207/225,235/275,265)*(초/90/BA/항0,0.5,1,1.5,2주)+(105)*(초/180/433B판)+(136)*(초/180/453판) | ((/)/>(287,255,247/291,261,255)/290/300/315/335)*(가/90/BA,#4/항0,0.5,1,1.5,2주)+(/100>200/205,170)*(가/180/433B,453) |  | (7일양호,7일양호)*(BA) |  |  | TRUE | FALSE | FALSE | FALSE
25-05-12_133B,1711,1726,1727_가공성(1h,8mm,2B)_0min.pdf;25-05-12_133B,1711,1726,1727_가공성(1h,8mm,2B)_180min.pdf;25-05-12_133B,1711,1726,1727_가공성(1h,8mm,2B)_1d.pdf;25-05-12_133B,1711,1726,1727_가공성(1h,8mm,2B)_390min.pdf;25-05-12_133B,1711,1726,1727_가공성(1h,8mm,2B)_3d.pdf | 1727 | 가공용(SGO133B대체)1700+SA3 0% | 2025-05-08 | (T45) | CS250430D | (CX100/2.75%)(SV02/2%) | (TSR5903/10%) | (2)(#8) | 이민지 | (190,193,181,175)*(초/90/BA)(88)*(초/180/433B) | (>288)*(가/90/BA),(>300)*(가/90/#4)(140)*(가/180/433B) |  | (7일양호)*(BA) |  |  | TRUE | FALSE | FALSE | FALSE
| 1728 | 가공용(SGO133B대체)1727(802점착제사양) | 2025-05-08 | (T45) | CS250430D | (CX100/2.75%)(SV02/2%) | (TSR5903/10%) | (2)(#8) | 이민지 | (243,239)*(초/90/BA)(168)*(초/180/433B) | (>389)*(가/90/BA),(>383)*(가/90/#4)(220)*(가/180/433B) |  |  |  |  | TRUE | FALSE | FALSE | FALSE
25-05-09_SGO133B,1711,1726-1729_유지력(10cm to 11cm)_0min..pdf;25-05-09_SGO133B,1711,1726-1729_유지력(10cm to 11cm)_120min..pdf;25-05-09_SGO133B,1711,1726-1729_유지력(10cm to 11cm)_20min..pdf;25-05-09_SGO133B,1711,1726-1729_유지력(10cm to 11cm)_60min..pdf | 1729 | 가공용(SGO133B대체)1727(704점착제사양) | 2025-05-08 | (T45) | CS250430D | (CX100/2.75%)(SV02/2%) | (TSR5903/10%) | (2)(#8) | 이민지 | (264,280)*(초/90/BA)(34)*(초/180/433B) | (>442)*(가/90/BA),(>437)*(가/90/#4)(270)*(가/180/433B) |  |  |  |  | TRUE | FALSE | FALSE | FALSE
| 1730 | 장기물성개선용(911E/HDDA적용검토/유화제조성변경)HDDA/0.5%+ER10/0.1% | 2025-05-09 | (G75) | S250507E | (CX100/0.8%) | (TSR5903/5%) | (1.2)(#12) | 노항우 | (203/195,175/250,265/255,260)*(초/90/BA/항0,0.5,1,1.5주) | (>300/480/405/550)*(가/90/BA/항0,0.5,1,1.5주) |  |  |  |  | FALSE | FALSE | FALSE | FALSE
| 1731 | 장기물성개선용(911E/HDDA적용검토/유화제조성변경)HDDA/0.5%+A10/0.08% | 2025-05-09 | (G75) | S250507F | (CX100/0.8%) | (TSR5903/5%) | (1.2)(#12) | 노항우 | (187/170,180/260,250/250,260)*(초/90/BA/항0,0.5,1,1.5주) | (>310/402/384/510)*(가/90/BA/항0,0.5,1,1.5주) |  |  |  |  | FALSE | FALSE | FALSE | FALSE
| 1732 | 장기물성개선용(911E/HDDA적용검토/유화제조성변경)HDDA/0.75%+ER10/0.1% | 2025-05-09 | (G75) | S250507G | (CX100/0.8%) | (TSR5903/5%) | (1.2)(#12) | 노항우 | (203/210,200/285,265/255,265)*(초/90/BA/항0,0.5,1,1.5주) | (///>315/495/465/580)*(가/90/BA/항0,0.5,1,1.5주) |  |  |  |  | FALSE | FALSE | FALSE | FALSE
| 1733 | 장기물성개선용(911E/HDDA적용검토/유화제조성변경)HDDA/0.75%+A10/0.08% | 2025-05-09 | (G75) | S250507H | (CX100/0.8%) | (TSR5903/5%) | (1.2)(#12) | 노항우 | (200/195,195/300,260/255,255)*(초/90/BA/항0,0.5,1,1.5주) | (>370/470/435/441)*(가/90/BA/항0,0.5,1,1.5주) |  |  |  |  | FALSE | FALSE | FALSE | FALSE
25-05-14_1580,1692,1734-1736_유지력(10cm to 10.5cm)_0min..pdf;25-05-14_1580,1692,1734-1736_유지력(10cm to 10.5cm)_20min..pdf;25-05-14_1580,1692,1734-1736_유지력(10cm to 10.5cm)_60min..pdf;25-05-15_1580,1734(항0.5주)_가열압착(BA)_탈리.pdf;25-05-16_레이저 컷팅 요약.txt;25-05-16_SGO965BD,1580,1586,1692,1734-1736_레이저컷팅(No4 1.5T,fiber).pdf;25-05-23_1580,1692,1734-1736(항1.5)_가열압착(BA)_탈리.pdf | 1734 | 레이저컷팅용 점착제 개발(911기반 BMA 4.5%) | 2025-05-09 | (G75) | S250508F | (CX100/0.8%) | (TSR5903/5%) | (1.2)(#12) | 노항우 | (334/290,275/475,465/460,430)*(초/90/BA/항0,0.5,1,1.5주) | (>600/645_탈리/595/765_탈리)*(가/90/BA/항0,0.5,1,1.5주) |  |  |  |  | TRUE | FALSE | TRUE | FALSE
25-05-29_1580,1692,1735,1840,1842,1847_가공성(8mm,1hr,2B)_0d.pdf;25-05-29_1580,1692,1735,1840,1842,1847_가공성(8mm,1hr,2B)_2d.pdf;25-05-29_1580,1692,1735,1840,1842,1847_가공성(8mm,1hr,2B)_4d.pdf;25-05-29_1580,1692,1735,1840,1842,1847_유지력(10cm to 10.5cm)_0min.pdf;25-05-29_1580,1692,1735,1840,1842,1847_유지력(10cm to 10.5cm)_10min.pdf;25-05-29_1580,1692,1735,1840,1842,1847_유지력(10cm to 10.5cm)_20min.pdf;25-05-29_1580,1692,1735,1840,1842,1847_유지력(10cm to 10.5cm)_60min.pdf;25-06-05_1580,1692,1735,1815-1817(항1.5주)_가열압착(BA)_탈리.pdf;25-06-09_1692,1735,1840-1843,1847(항1.5주)_가열압착(BA)_탈리.pdf | 1735 | 레이저컷팅용 점착제 개발(911기반 EMA 4.5%) | 2025-05-09 | (G75) | S250508G | (CX100/0.8%) | (TSR5903/5%) | (1.2)(#12) | 노항우 | (340,375,405,355,330/320,330,460,475/435,420,505,460/500,465,455,490)*(초/90/BA/항0,0.5,1,1.5주) | (///>580,580/705,510/650/800_탈리,640_탈리,650_탈리)*(가/90/BA/항0,0.5,1,1.5주) |  |  |  |  | TRUE | FALSE | TRUE | FALSE
25-05-14_1580,1692,1734-1736_유지력(10cm to 10.5cm)_0min..pdf;25-05-14_1580,1692,1734-1736_유지력(10cm to 10.5cm)_20min..pdf;25-05-14_1580,1692,1734-1736_유지력(10cm to 10.5cm)_60min..pdf;25-05-16_레이저 컷팅 요약.txt;25-05-16_SGO965BD,1580,1586,1692,1734-1736_레이저컷팅(No4 1.5T,fiber).pdf;25-05-19_1580,1736(항1)_가열압착(BA)_탈리.pdf;25-05-23_1580,1692,1734-1736(항1.5)_가열압착(BA)_탈리.pdf | 1736 | 레이저컷팅용 점착제 개발(911기반 EA 4.5%) | 2025-05-09 | (G75) | S250508H | (CX100/0.8%) | (TSR5903/5%) | (1.2)(#12) | 노항우 | (370/370,330/420/475,455)*(초/90/BA/항0,0.5,1,1.5주) | (>550/675/615_탈리/775_탈리)*(가/90/BA/항0,0.5,1,1.5주) |  |  |  |  | TRUE | FALSE | TRUE | FALSE
25-05-09_SGO133B,1726,1737-1741_유지력(10cm to 11cm)_0min..pdf;25-05-09_SGO133B,1726,1737-1741_유지력(10cm to 11cm)_180min..pdf;25-05-09_SGO133B,1726,1737-1741_유지력(10cm to 11cm)_20min..pdf;25-05-09_SGO133B,1726,1737-1741_유지력(10cm to 11cm)_60min..pdf | 1737 | 가공용(SGO133B대체)1726+TSR5903 12% | 2025-05-09 | (T45) | CS250430D | (CX100/2.5%)(SV02/2%) | (TSR5903/12%) | (2)(#8) | 이민지 | (228,213)*(초/90/BA)(138)*(초/180/453) | (>290)*(가/90/BA),(>280)*(가/90/#4)(153)*(가/180/453) |  |  |  |  | TRUE | FALSE | FALSE | FALSE
| 1738 | 가공용(SGO133B대체)1726+TSR5903 15% | 2025-05-09 | (T45) | CS250430D | (CX100/2.5%)(SV02/2%) | (TSR5903/15%) | (2)(#8) | 이민지 | (217,224)*(초/90/BA)(140)*(초/180/453) | (>281)*(가/90/BA),(>285)*(가/90/#4)(232)*(가/180/453) |  |  |  |  | TRUE | FALSE | FALSE | FALSE
| 1739 | 가공용(SGO133B대체)1726, 3배합 | 2025-05-09 | (T45) | CS250430D | (CX100/2.5%)(SV02/2%) | (TSR5903/10%) | (3)(#8) | 이민지 | (178,181)*(초/90/BA)(85)*(초/180/453) | (>248)*(가/90/BA),(>232)*(가/90/#4)(188)*(가/180/453) |  |  |  |  | TRUE | FALSE | FALSE | FALSE
| 1740 | 가공용(SGO133B대체)1726+CX100 3.0% | 2025-05-09 | (T45) | CS250430D | (CX100/3.0%)(SV02/2%) | (TSR5903/10%) | (2)(#8) | 이민지 | (121,123,116,113)*(초/90/BA)(70)*(초/180/453) | (>200)*(가/90/BA),(>184)*(가/90/#4)(64)*(가/180/453) |  |  |  |  | TRUE | FALSE | FALSE | FALSE
25-05-09_SGO133B,1726,1737-1741_유지력(10cm to 11cm)_0min..pdf;25-05-09_SGO133B,1726,1737-1741_유지력(10cm to 11cm)_180min..pdf;25-05-09_SGO133B,1726,1737-1741_유지력(10cm to 11cm)_20min..pdf;25-05-09_SGO133B,1726,1737-1741_유지력(10cm to 11cm)_60min..pdf | 1741 | 가공용(SGO133B대체)1726+CX100 3.25% | 2025-05-09 | (T45) | CS250430D | (CX100/3.25%)(SV02/2%) | (TSR5903/10%) | (2)(#8) | 이민지 | (178,183,182,171)*(초/90/BA)(103)*(초/180/453) | (>247)*(가/90/BA),(>251)*(가/90/#4)(191)*(가/180/453) |  |  |  |  | TRUE | FALSE | FALSE | FALSE
| 1746 | 장기물성개선용(910E/HDDA적용검토/CS점착제)1714-SA3 | 2025-05-09 | (T45) | CS250430B | (CX100/2.0%)(SV02/1.5%) |  | (3)(#3) | 박다영 | (55,57)*(초/90/BA) | (>80)*(가/90/BA) |  |  |  |  | FALSE | FALSE | FALSE | FALSE
| 1747 | 장기물성개선용(910E/HDDA적용검토/CS점착제)1715-SA3 | 2025-05-09 | (T45) | CS250430B | (CX100/2.0%)(SV02/1.5%) |  | (4)(#3) | 박다영 | (47,58)*(초/90/BA) | (>70)*(가/90/BA) |  |  |  |  | FALSE | FALSE | FALSE | FALSE
25-05-19_1580,1748-1750(항0.5)_가열압착(BA)_탈리.pdf;25-05-21_1580,1748-1750(항1주)_가열압착(BA)_탈리.pdf;25-05-26_1580,1748-1750(항1.5주)_가열압착(BA)_탈리.pdf;25-06-02_1580,1692,1748,1815-1817(항1.5)_가열압착(BA)_탈리.pdf | 1748 | 장기물성개선용(911E/HDDA 0.75% 적용/CS점착제)CX100/0.2% | 2025-05-12 | (G75) | CS911(HDDA/0.75%) | (CX100/0.2%) | (TSR5903/5%) | (1.2)(#12) | 진호철 | (230,250,270,245/325,345,270,280/290,255,260,275/295,300,270,260,360,335)*(가/90/BA/항0,0.5,1,1.5주) | (>350,560/522/590_탈리,565/550_탈리/635_탈리)*(가/90/BA/항0,0.5,1,1.5주) |  |  |  |  | FALSE | FALSE | FALSE | FALSE
| 1749 | 장기물성개선용(911E/ER10 0.1% 적용/CS점착제)재현:석출개선 | 2025-05-12 | (G75) | CS250423B(재현) | (CX100/0.8%) | (TSR5903/5%) | (1.2)(#12) | 진호철 | (294,308/450,490/435,455/380,405)*(가/90/BA/항0,0.5,1,1.5주) | (>470/600_탈리/665_탈리/625_탈리)*(가/90/BA/항0,0.5,1,1.5주) |  |  |  |  | FALSE | FALSE | FALSE | FALSE
25-05-19_1580,1748-1750(항0.5)_가열압착(BA)_탈리.pdf;25-05-21_1580,1748-1750(항1주)_가열압착(BA)_탈리.pdf;25-05-26_1580,1748-1750(항1.5주)_가열압착(BA)_탈리.pdf | 1750 | 장기물성개선용(911E/A10 0.08% 적용/CS점착제)재현:석출개선 | 2025-05-12 | (G75) | CS250423C(재현) | (CX100/0.8%) | (TSR5903/5%) | (1.2)(#12) | 진호철 | (202,305/445,440/415,435/390,385)*(가/90/BA/항0,0.5,1,1.5주) | (>480/590_탈리/670_탈리/655_탈리)*(가/90/BA/항0,0.5,1,1.5주) |  |  |  |  | FALSE | FALSE | FALSE | FALSE
| 1742 | 가공용(SGO164D대체)1706+SV02 2% | 2025-05-09 | (T58) | S250326H | (CX100/1%)(SV02/2%) | (TSR5903/10%)(SA3/0.2%) | (2)(#8) | 박다영 | (244,256,255,180)*(초/90/BA) | (190,170>430,430,465)*(가:80도1시간/180/DCM4144) |  |  |  |  | FALSE | FALSE | FALSE | FALSE
| 1743 | 가공용(SGO164D대체)1707+SV02 2% | 2025-05-09 | (T58) | S250402F | (CX100/1%)(SV02/2%) | (TSR5903/10%)(SA3/0.2%) | (2)(#8) | 박다영 | (251,276)*(초/90/BA) | (>485)*(가:80도1시간/180/DCM4144) |  |  |  |  | FALSE | FALSE | FALSE | FALSE
| 1744 | 가공용(SGO164D대체)1737+TSR5903 15% | 2025-05-09 | (T58) | S250326H | (CX100/1%)(SV02/2%) | (TSR5903/15%)(SA3/0.2%) | (2)(#8) | 박다영 | (289,277)*(초/90/BA) | (>455)*(가:80도1시간/180/DCM4144) |  |  |  |  | FALSE | FALSE | FALSE | FALSE
| 1745 | 가공용(SGO164D대체)1738+TSR5903 15% | 2025-05-09 | (T58) | S250402F | (CX100/1%)(SV02/2%) | (TSR5903/15%)(SA3/0.2%) | (2)(#8) | 박다영 | (280,253)*(초/90/BA) | (>515)*(가:80도1시간/180/DCM4144) |  |  |  |  | FALSE | FALSE | FALSE | FALSE
| 1751 | 장기물성개선용(910E/HDDA적용검토/CS점착제)1714+60kg파일럿(919) | 2025-05-12 | (T45) | 919 | (CX100/2.0%)(SV02/1.5%) | (SA3/0.3%) | (3)(#3) | 진호철 | (55,55,50,20,20,20,25,21,17,28,31/45,44/50,55/42,42)*(가/90/BA/항0,0.5,1,1.5주) | ((/30)/>(115,130,110,115/45)/102/120/115)*(가/90/BA,304L/항0,0.5,1,1.5주) |  |  |  |  | FALSE | FALSE | FALSE | FALSE
| 1752 | 장기물성개선용(910E/HDDA적용검토/CS점착제)1715+60kg파일럿(919) | 2025-05-12 | (T45) | 919 | (CX100/2.0%)(SV02/1.5%) | (SA3/0.3%) | (4)(#3) | 진호철 | (45,53,50/38,37/40,40/44,40)*(가/90/BA/항0,0.5,1,1.5주) | (>90,118/110/115/105)*(가/90/BA/항0,0.5,1,1.5주) |  |  |  |  | FALSE | FALSE | FALSE | FALSE
| 1753 | 가공용(SGO164D대체)1698+GMA 5%+AA 3% 2차합성 | 2025-05-13 | (T58) | S250428F | (CX100/1%) |  | (2)(#8) | 박다영 | (325)*(가/90/BA) | (130>460)*(가:80도1시간/180/DCM4144) |  |  |  |  | FALSE | FALSE | FALSE | FALSE
| 1754 | 가공용(SGO164D대체)1697+40도 2주보관 (GMA 5%+AA 1%) | 2025-05-13 | (T58) | S250402F(40도,14일) | (CX100/1%) |  | (2)(#8) | 박다영 | (280)*(가/90/BA) | (200>400)*(가:80도1시간/180/DCM4144) |  |  |  |  | FALSE | FALSE | FALSE | FALSE
| 1755 | 가공용(SGO164D대체)1753+40도 2주보관 (GMA 5%+AA 3%) | 2025-05-13 | (T58) | S250428F(40도,14일) | (CX100/1%) |  | (2)(#8) | 박다영 | (360)*(가/90/BA) | (100>390)*(가:80도1시간/180/DCM4144) |  |  |  |  | FALSE | FALSE | FALSE | FALSE
| 1756 | 건축내외장재용(베트남Lixil 알루미늄 프로파일용)1690+β-CEA 1.5% | 2025-05-13 | (B45) | S250509E | (CX100/1.2%) |  | (1.2)(#12) | 박다영 | (105,110)*(가/90/BA) | [5 empty] | FALSE | FALSE | FALSE | FALSE
| 1757 | 건축내외장재용(베트남Lixil 알루미늄 프로파일용)1690+β-CEA 3% | 2025-05-13 | (B45) | S250509F | (CX100/1.2%) |  | (1.2)(#12) | 박다영 | (110,125)*(가/90/BA) | [5 empty] | FALSE | FALSE | FALSE | FALSE
| 1758 | 건축내외장재용(베트남Lixil 알루미늄 프로파일용)1690+4-HBA 1.5% | 2025-05-13 | (B45) | S250509G | (CX100/1.2%) |  | (1.2)(#12) | 박다영 | (100,105)*(가/90/BA) | [5 empty] | FALSE | FALSE | FALSE | FALSE
| 1759 | 건축내외장재용(베트남Lixil 알루미늄 프로파일용)1690+4-HBA 3% | 2025-05-13 | (B45) | S250509H | (CX100/1.2%) |  | (1.2)(#12) | 박다영 | (100,85)*(가/90/BA) | [5 empty] | FALSE | FALSE | FALSE | FALSE
25-05-14_1726,1760_가공성(1h,2B,8mm)_0d.pdf;25-05-14_1726,1760_가공성(1h,2B,8mm)_1d.pdf;25-05-14_1726,1760_가공성(1h,2B,8mm)_2d.pdf;25-05-14_1726,1760_유지력(10cm to 10.5cm)_0min..pdf;25-05-14_1726,1760_유지력(10cm to 10.5cm)_20min..pdf;25-05-14_1726,1760_유지력(10cm to 10.5cm)_60min..pdf;25-05-19_133B,1726,1760_유지력(10cm to 11cm)_0min..pdf;25-05-19_133B,1726,1760_유지력(10cm to 11cm)_120min..pdf;25-05-19_133B,1726,1760_유지력(10cm to 11cm)_20min..pdf;25-05-19_133B,1726,1760_유지력(10cm to 11cm)_240min..pdf;25-05-19_133B,1726,1760_유지력(10cm to 11cm)_60min..pdf | 1760 | 가공용(SGO133B대체)1726+60kg파일럿(918) | 2025-05-13 | (T45) | 918 | (CX100/2.5%)(SV02/2%) | (TSR5903/10%) | (2)(#8) | 이민지 | (211,216,195,197/200,202/230,220/240,225/235,238)*(가/90/BA/항0,0.5,1,1.5,2주) | (///>290/325/305/320/315)*(가/90/BA/항0,0.5,1,1.5,2주)+(115>180)*(가/180/453판) |  | (7일양호)*(BA) |  |  | TRUE | FALSE | FALSE | FALSE
25-05-20_SGO413,909O,1761,1762_내열60도(스웰링스모그,고광택블랙PCM)_꺼낸후0d.pdf;25-05-20_SGO413,909O,1761,1762_내열60도(스웰링스모그,고광택블랙PCM)_꺼낸후1d.pdf | 1761 | 장기물성개선용(909AC/HDDA적용검토/CS점착제)1718+60kg파일럿(918) | 2025-05-13 | (T45) | 918 | (CX100/3.5%)(SV02/2%) | (SA3/0.3%) | (5)(#3) | 진호철 | (40,22,24,37,30,15,11,20,16/23,20/35,25,25,27/29,35,25,25/30,27/45,45)*(가/90/BA/항0,0.5,1,1.5,2,3주) | (>110,125,120,100,125/70/80,66/55,75/80/100)*(가/90/BA/항0,0.5,1,1.5,2,3주) |  |  |  |  | TRUE | FALSE | FALSE | FALSE
25-05-20_SGO413,909O,1761,1762_내열60도(스웰링스모그,고광택블랙PCM)_꺼낸후0d.pdf;25-05-20_SGO413,909O,1761,1762_내열60도(스웰링스모그,고광택블랙PCM)_꺼낸후1d.pdf | 1762 | 장기물성개선용(909AC/HDDA적용검토/CS점착제)1719+60kg파일럿(918) | 2025-05-13 | (T45) | 918 | (CX100/3.5%)(SV02/2%) | (SA3/0.3%) | (6)(#3) | 진호철 | (40/20,25/21,27/27,24)*(가/90/BA/항0,0.5,1,1.5주) | (>94/65/70/55)*(가/90/BA/항0,0.5,1,1.5주) |  |  |  |  | TRUE | FALSE | FALSE | FALSE
| 1763 | 가공용(SGO164D대체)1696+CHMA 12% | 2025-05-14 | (T58) | S250513H | (CX100/1%) |  | (2)(#8) | 박다영 | (160,170,165,180,180/120)*(초/90/BA,DCM4144) | (>350)*(가/90/BA)+(120,145>310,280)*(가:80도1시간/180/DCM4144) |  |  |  |  | FALSE | FALSE | FALSE | FALSE
25-06-02_1764_가열압착(BA)_탈리.pdf | 1764 | 가공용(SGO164D대체)1696+CHMA 5% | 2025-05-14 | (T58) | S250513G | (CX100/1%) |  | (2)(#8) | 박다영 | (115,130,125,135,135,125/115)*(초/90/BA,DCM4144) | (>320_탈리)*(가/90/BA)++(130,150,100>280,300)*(가:80도1시간/180/DCM4144) |  |  |  |  | FALSE | FALSE | FALSE | FALSE
| 1765 | 가공용(SGO164D대체)1742+CHMA 12% | 2025-05-14 | (T58) | S250513H | (CX100/1%)(SV02/2%) | (TSR5903/10%)(SA3/0.2%) | (2)(#8) | 박다영 | (220,205)*(초/90/BA) | (180,140>420,340)*(가:80도1시간/180/DCM4144) |  |  |  |  | FALSE | FALSE | FALSE | FALSE
| 1766 | 가공용(SGO164D대체)1742+CHMA 5% | 2025-05-14 | (T58) | S250513G | (CX100/1%)(SV02/2%) | (TSR5903/10%)(SA3/0.2%) | (2)(#8) | 박다영 | (200,165,170,170)*(초/90/BA) | (180,145,130>350,335,235)*(가:80도1시간/180/DCM4144) |  |  |  |  | FALSE | FALSE | FALSE | FALSE
| 1767 | 가공용(SGO113A대체)909AA | 2025-05-08 | (T45) | 909 | (CX100/3.5%)(SV02/3%) | (TSR5903/20%)(T5845/0.2%) | (3.0)(#8) | 정주현 | (140)*(초/90/BA) | [5 empty] | FALSE | FALSE | FALSE | FALSE
| 1768 | 가공용(SGO113A대체)1767+HDDA/0.75%적용 | 2025-05-08 | (T45) | CS250430D | (CX100/3.5%)(SV02/3%) | (TSR5903/20%)(T5845/0.2%) | (3.0)(#8) | 정주현 | (120,110)*(초/90/BA) | [5 empty] | FALSE | FALSE | FALSE | FALSE
25-05-20_1773-1775_유지력(10cm to 11cm)_0min..pdf;25-05-20_1773-1775_유지력(10cm to 11cm)_180min..pdf;25-05-20_1773-1775_유지력(10cm to 11cm)_30min..pdf | 1773 | 가공용(SGO113A대체)1772+60kg파일럿(918) | 2025-05-13 | (T45) | 918 | (CX100/3.5%)(SV02/2%) | (TSR5903/20%) | (6.0)(#8) | 정주현 | (140,150/100)*(초/90/BA,#4) | (/>175/165)*(가/90/BA,#4) |  |  |  |  | TRUE | FALSE | FALSE | FALSE
| 1774 | 가공용(SGO113A대체)1773+TSR5903/15% | 2025-05-13 | (T45) | 918 | (CX100/3.5%)(SV02/2%) | (TSR5903/15%) | (6.0)(#8) | 정주현 | (130,140/90)*(초/90/BA,#4) | (/>235/150)*(가/90/BA,#4) |  |  |  |  | TRUE | FALSE | FALSE | FALSE
| 1769 | 가공용(SGO113A대체)1768+SV02/3%+3배합 | 2025-05-09 | (T45) | CS250430D | (CX100/3.5%)(SV02/2%) | (TSR5903/20%)(T5845/0.2%) | (3.0)(#8) | 정주현 | (145,140/130)*(초/90/BA,#4) | (/>265/235)*(가/90/BA,#4) |  |  |  |  | FALSE | FALSE | FALSE | FALSE
| 1770 | 가공용(SGO113A대체)1769-T5845 | 2025-05-09 | (T45) | CS250430D | (CX100/3.5%)(SV02/2%) | (TSR5903/20%) | (3.0)(#8) | 정주현 | (165,190/150)*(초/90/BA,#4) | (/>280/280)*(가/90/BA,#4) |  |  |  |  | FALSE | FALSE | FALSE | FALSE
| 1771 | 가공용(SGO113A대체)1770+4.5배합 | 2025-05-09 | (T45) | CS250430D | (CX100/3.5%)(SV02/2%) | (TSR5903/20%) | (4.5)(#8) | 정주현 | (155,170/140)*(초/90/BA,#4) | (/>200/215)*(가/90/BA,#4) |  |  |  |  | FALSE | FALSE | FALSE | FALSE
| 1772 | 가공용(SGO113A대체)1770+6.0배합 | 2025-05-09 | (T45) | CS250430D | (CX100/3.5%)(SV02/2%) | (TSR5903/20%) | (6.0)(#8) | 정주현 | (130,130/130)*(초/90/BA,#4) | (/>180/180)*(가/90/BA,#4) |  |  |  |  | FALSE | FALSE | FALSE | FALSE
25-05-20_1773-1775_유지력(10cm to 11cm)_0min..pdf;25-05-20_1773-1775_유지력(10cm to 11cm)_180min..pdf;25-05-20_1773-1775_유지력(10cm to 11cm)_30min..pdf | 1775 | 가공용(SGO113A대체)1773+TSR5903/10% | 2025-05-13 | (T45) | 918 | (CX100/3.5%)(SV02/2%) | (TSR5903/10%) | (6.0)(#8) | 정주현 | (100,115,100,110,115,110/125,70,60)*(초/90/BA,#4) | (/>195,190,190/150,160,215)*(가/90/BA,#4) |  | (5일양호)*(BA) |  |  | TRUE | FALSE | FALSE | FALSE
25-05-20_1776,1778,1780_유지력(10cm to 11cm, No4)_0min..pdf;25-05-20_1776,1778,1780_유지력(10cm to 11cm, No4)_30min..pdf;25-05-20_1776,1778,1780_유지력(10cm to 11cm, No4)_60min..pdf;25-05-20_1776-1780_유지력(10cm to 11cm)_0min..pdf;25-05-20_1776-1780_유지력(10cm to 11cm)_180min..pdf;25-05-20_1776-1780_유지력(10cm to 11cm)_30min..pdf | 1776 | 가공용(SGO453A대체)1722+60kg파일럿(918) | 2025-05-13 | (SW45) | 918 | (CX100/1%)(SV02/2%) | (TSR5903/20%) | (2.7)(#10) | 정주현 | (275,280,270,266,279,280,275/290/295/200)*(초/90/BA,#4,HL,태국CSN,DCM VCM) | (/>325/370/340/300)*(가/90/BA,#4,HL,DCM VCM) |  |  |  |  | TRUE | FALSE | FALSE | FALSE
| 1777 | 가공용(SGO453A대체)1723+60kg파일럿(918) | 2025-05-13 | (SW45) | 918 | (CX100/2%)(SV02/2%) | (TSR5903/20%) | (2.7)(#10) | 정주현 | (230,220,240,245,255,245,255/250/140)*(초/90/BA,#4,HL,DCM VCM) | (/>330/345/325/270)*(가/90/BA,#4,HL,DCM VCM) |  |  |  |  | TRUE | FALSE | FALSE | FALSE
| 1778 | 가공용(SGO453A대체)1724+60kg파일럿(918) | 2025-05-13 | (SW45) | 918 | (CX100/1%)(SV02/2%) | (TSR5903/15%) | (2.7)(#10) | 정주현 | (260,260,265,245,245,245,245/230/265/180)*(초/90/BA,#4,HL,태국CSN,DCM VCM) | (/>340/360/340/250)*(가/90/BA,#4,HL,DCM VCM) |  |  |  |  | TRUE | FALSE | FALSE | FALSE
| 1779 | 가공용(SGO453A대체)1725+60kg파일럿(918) | 2025-05-13 | (SW45) | 918 | (CX100/2%)(SV02/2%) | (TSR5903/15%) | (2.7)(#10) | 정주현 | (240,250,250,235,250,235,240/210/170)*(초/90/BA,#4,HL,DCM VCM) | (/>315/325/320/210)*(가/90/BA,#4,HL,DCM VCM) |  |  |  |  | TRUE | FALSE | FALSE | FALSE
25-05-20_1776,1778,1780_유지력(10cm to 11cm, No4)_0min..pdf;25-05-20_1776,1778,1780_유지력(10cm to 11cm, No4)_30min..pdf;25-05-20_1776,1778,1780_유지력(10cm to 11cm, No4)_60min..pdf;25-05-20_1776-1780_유지력(10cm to 11cm)_0min..pdf;25-05-20_1776-1780_유지력(10cm to 11cm)_180min..pdf;25-05-20_1776-1780_유지력(10cm to 11cm)_30min..pdf;25-05-22_1780,1900,1901_내후(BA)_5일 백탁.pdf | 1780 | 가공용(SGO453A대체)1778+TSR5903/17% | 2025-05-13 | (SW45) | 918 | (CX100/1%)(SV02/2%) | (TSR5903/17%) | (2.7)(#10) | 정주현 | (275,265,250,265,260,265,260/230/280/195)*(초/90/BA,#4,HL,태국CSN,DCM VCM) | (/>340/355/345/290)*(가/90/BA,#4,HL,DCM VCM) |  | (5일백탁)*(BA) |  |  | TRUE | FALSE | FALSE | FALSE
25-05-15_수성 이형제(z-2004,k-256) 웨팅제 첨가 후 코팅성 비교(건조 전후).pdf | 1781 | 기초실험(수성이형제/웨팅제첨가)1596+Z-2004 2.5%(aq)+BYK-346 0.5% | 2025-05-15 | (G75)_Z-2004 2.5%(aq)+BYK-346 0.5% | 911 | (CX100/0.8%) | (TSR5903/5%) | (1.2)(#12) | 박다영 | (260,260_오염)*(초/90/BA)+(70)*(박리력/180/양쪽당김) | [5 empty] | FALSE | FALSE | FALSE | FALSE
| 1782 | 기초실험(수성이형제/웨팅제첨가)1596+Z-2004 2.5%(aq)+BYK-348 0.5% | 2025-05-15 | (G75)_Z-2004 2.5%(aq)+BYK-348 0.5% | 911 | (CX100/0.8%) | (TSR5903/5%) | (1.2)(#12) | 박다영 | (250,200_오염)*(초/90/BA)+(70)*(박리력/180/양쪽당김) | [5 empty] | FALSE | FALSE | FALSE | FALSE
| 1783 | 기초실험(수성이형제/웨팅제첨가)1596+K-256 2.5%(aq)+BYK-346 0.5% | 2025-05-15 | (G75)_K-256 2.5%(aq)+BYK-346 0.5% | 911 | (CX100/0.8%) | (TSR5903/5%) | (1.2)(#12) | 박다영 | (195,185_오염)*(초/90/BA)+(160)*(박리력/180/양쪽당김) | [5 empty] | FALSE | FALSE | FALSE | FALSE
25-05-15_수성 이형제(z-2004,k-256) 웨팅제 첨가 후 코팅성 비교(건조 전후).pdf | 1784 | 기초실험(수성이형제/웨팅제첨가)1596+K-256 2.5%(aq)+BYK-348 0.5% | 2025-05-15 | (G75)_K-256 2.5%(aq)+BYK-348 0.5% | 911 | (CX100/0.8%) | (TSR5903/5%) | (1.2)(#12) | 박다영 | (235,220_오염)*(초/90/BA)+(190)*(박리력/180/양쪽당김) | [5 empty] | FALSE | FALSE | FALSE | FALSE
25-05-19_SGO453,1785,1786_유지력(10cm to 11cm)_0min..pdf;25-05-19_SGO453,1785,1786_유지력(10cm to 11cm)_120min..pdf;25-05-19_SGO453,1785,1786_유지력(10cm to 11cm)_20min..pdf;25-05-19_SGO453,1785,1786_유지력(10cm to 11cm)_60min..pdf | 1785 | 가공용(SGO453대체)911+HDDA0.75%+CX100 0.6% | 2025-05-16 | (T45) | 911+HDDA0.75% | (CX100/0.6%) |  | (1.2)(#10) | 이민지 | (152,152)*(초/90/BA)(136)*(초/180/453) | (>265)*(가/90/BA),(>265)*(가/90/#4)(163)*(가/180/453) |  |  |  |  | FALSE | FALSE | FALSE | FALSE
25-05-19_SGO453,1785,1786_유지력(10cm to 11cm)_0min..pdf;25-05-19_SGO453,1785,1786_유지력(10cm to 11cm)_120min..pdf;25-05-19_SGO453,1785,1786_유지력(10cm to 11cm)_20min..pdf;25-05-19_SGO453,1785,1786_유지력(10cm to 11cm)_60min..pdf | 1786 | 가공용(SGO453대체)919+CX100 0.6%, 사선80 | 2025-05-16 | (T45) | 919 | (CX100/0.6%) |  | (1.2)(#10) | 이민지 | (210,229,179,176,187,190)*(초/90/BA)(180)*(초/180/453) | (>312)*(가/90/BA),(>309)*(가/90/#4)(192)*(가/180/453) |  |  |  |  | TRUE | FALSE | FALSE | FALSE
| 1787 | 기초실험(수성이형제/경화제첨가)1596+Z-2004+SV02/90%+BYK-346/25%+38.5배합 | 2025-05-16 | (G75)_Z-2004+SV02/90%+BYK-346/25%+38.5배합 | 911 | (CX100/0.8%) | (TSR5903/5%) | (1.2)(#12) | 박다영 | (65,55_오염)*(초/90/BA)+(440)*(박리력/180/양쪽당김) | [5 empty] | FALSE | FALSE | FALSE | FALSE
25-05-20_SGO453,1788-1790_유지력(10cm to 11cm)_0min..pdf;25-05-20_SGO453,1788-1790_유지력(10cm to 11cm)_10min..pdf;25-05-20_SGO453,1788-1790_유지력(10cm to 11cm)_120min..pdf;25-05-20_SGO453,1788-1790_유지력(10cm to 11cm)_20min..pdf;25-05-20_SGO453,1788-1790_유지력(10cm to 11cm)_60min..pdf | 1788 | 가공용(SGO453대체)919+CX100 0.6%, 사선120 | 2025-05-19 | (T45) | 919 | (CX100/0.6%) |  | (2.0)(#8) | 이민지 | (155,148)*(초/90/BA)(136)*(초/180/453) | (>219)*(가/90/BA),(>242)*(가/90/#4_스탑마킹)(151)*(가/180/453) |  | (7일양호)*(BA) |  |  | TRUE | FALSE | FALSE | FALSE
25-05-20_1789_가열압착(BA)_스탑마킹.pdf;25-05-21_453,1789,1807,1808_유지력(10cm to 11cm)_0min..pdf;25-05-21_453,1789,1807,1808_유지력(10cm to 11cm)_120min..pdf;25-05-21_453,1789,1807,1808_유지력(10cm to 11cm)_20min..pdf;25-05-21_453,1789,1807,1808_유지력(10cm to 11cm)_60min..pdf;25-05-22_1789_내후(BA)_4일 탈리.pdf | 1789 | 가공용(SGO453대체)1788+tsr5903 10% | 2025-05-19 | (T45) | 919 | (CX100/0.6%) | (TSR5903/10%) | (2.0)(#8) | 이민지 | (221,225,248,237,243)*(초/90/BA)(170,181)*(초/180/453) | (>308,296_탈리)*(가/90/BA),(>286,311_스탑마킹)*(가/90/#4)(191,267)*(가/180/453) |  | (4일탈리)*(BA) |  |  | TRUE | FALSE | FALSE | FALSE
25-05-20_SGO453,1788-1790_유지력(10cm to 11cm)_0min..pdf;25-05-20_SGO453,1788-1790_유지력(10cm to 11cm)_10min..pdf;25-05-20_SGO453,1788-1790_유지력(10cm to 11cm)_120min..pdf;25-05-20_SGO453,1788-1790_유지력(10cm to 11cm)_20min..pdf;25-05-20_SGO453,1788-1790_유지력(10cm to 11cm)_60min..pdf | 1790 | 가공용(SGO453대체)1789+sv02 2% | 2025-05-19 | (T45) | 919 | (CX100/0.6%)(SV02/2%) | (TSR5903/10%) | (2.0)(#8) | 이민지 | (203,213)*(초/90/BA)(153)*(초/180/453) | (>240)*(가/90/BA),(>282)*(가/90/#4_스탑마킹)(147)*(가/180/453) |  | (7일양호)*(BA) |  |  | TRUE | FALSE | FALSE | FALSE
| 1791 | 일반보호용(도림통산이물제거용)909K ref. | 2025-05-19 | (T38) | 909 | (CX100/3.5%) |  | (6)(#3) | 박다영 | (45,55,75,60,49,41/55,60)*(초/90/BA,PET) | (>130,110,135)*(가/90/BA) |  |  |  |  | FALSE | FALSE | FALSE | FALSE
| 1792 | 일반보호용(도림통산이물제거용)1791+918 점착제 | 2025-05-19 | (T38) | 918 | (CX100/3.5%) |  | (6)(#3) | 박다영 | (50,45/50,65)*(초/90/BA,PET) | (>120)*(가/90/BA) |  |  |  |  | FALSE | FALSE | FALSE | FALSE
| 1793 | 일반보호용(도림통산이물제거용)1792+CX100/3% | 2025-05-19 | (T38) | 918 | (CX100/3%) |  | (6)(#3) | 박다영 | (55,45,70,65,64,64/60,70)*(초/90/BA,PET) | (>135,135,130)*(가/90/BA) |  |  |  |  | FALSE | FALSE | FALSE | FALSE
| 1794 | 일반보호용(도림통산이물제거용)1792+CX100/2.5% | 2025-05-19 | (T38) | 918 | (CX100/2.5%) |  | (6)(#3) | 박다영 | (60,50/65,70)*(초/90/BA,PET) | (>145)*(가/90/BA) |  |  |  |  | FALSE | FALSE | FALSE | FALSE
| 1795 | 가공용(SGO113A대체/베트남불량대응)909X ref. | 2025-05-19 | (T45) | 909 | (CX100/3.5%)(SV02/3%) | (TSR5903/20%)(SA3/0.2%) | (6)(#8) | 박다영 | (90,80)*(초/90/BA) | [5 empty] | FALSE | FALSE | FALSE | FALSE
| 1796 | 가공용(SGO113A대체/베트남불량대응)909AA ref. | 2025-05-19 | (T45) | 909 | (CX100/3.5%)(SV02/3%) | (TSR5903/20%)(SA3/0.2%) | (3)(#8) | 박다영 | (130,110)*(초/90/BA) | [5 empty] | FALSE | FALSE | FALSE | FALSE
| 1797 | 장기물성개선용(910E/HDDA적용검토)1751+919 Lab합성 | 2025-05-20 | (T45) | S250516G | (CX100/2.0%)(SV02/1.5%) | (SA3/0.3%) | (3)(#3) | 박다영 | (25,25)*(초/90/BA) | (/15>125/95)*(가/90/BA,304L) |  |  |  |  | FALSE | FALSE | FALSE | FALSE
| 1798 | 장기물성개선용(910E/HDDA적용검토)1751+CHMA 10% | 2025-05-20 | (T45) | S250516H | (CX100/2.0%)(SV02/1.5%) | (SA3/0.3%) | (3)(#3) | 박다영 | (20,16,20,22/12)*(초/90/BA,304L) | (/12>65,70/65)*(가/90/BA,304L) |  |  |  |  | FALSE | FALSE | FALSE | FALSE
| 1799 | 장기물성개선용(910E/HDDA적용검토)1751+918혼용(1:1) | 2025-05-20 | (T45) | 919:918=1:1 | (CX100/2.0%)(SV02/1.5%) | (SA3/0.3%) | (3)(#3) | 박다영 | (28,22,25,25,30,25,46,42,45,47,30,30/26)*(초/90/BA,304L) | (/22>115,110,140,125/100,100)*(가/90/BA,304L) |  |  |  |  | FALSE | FALSE | FALSE | FALSE
| 1800 | 장기물성개선용(910E/HDDA적용검토)1751+918혼용(8:2) | 2025-05-20 | (T45) | 919:918=8:2 | (CX100/2.0%)(SV02/1.5%) | (SA3/0.3%) | (3)(#3) | 박다영 | (21,23,18,18)*(초/90/BA) | (/23>140/80)*(가/90/BA,304L) |  |  |  |  | FALSE | FALSE | FALSE | FALSE
| 1801 | 가공용(SGO164D대체)1764+HDDA 0.75% | 2025-05-20 | (T58) | S250519G | (CX100/1%) |  | (2)(#8) | 박다영 | (80,80)*(초/90/BA)+(30)*(초/180/DCM4144) | [5 empty] | FALSE | FALSE | FALSE | FALSE
| 1802 | 가공용(SGO164D대체)1766+HDDA 0.75% | 2025-05-20 | (T58) | S250519G | (CX100/1%)(SV02/2%) | (TSR5903/10%)(SA3/0.2%) | (2)(#8) | 박다영 | (100,130)*(초/90/BA) | (35>120)*(가:80도1시간/180/DCM4144) |  |  |  |  | FALSE | FALSE | FALSE | FALSE
| 1803 | 건축내외장재용(베트남Lixil 알루미늄 프로파일용)911E#60목B45 | 2025-05-20 | (B45) | 911 | (CX100/0.8%) | (TSR5903/5%) | (1.2)(#12) | 박다영 | (270,270)*(초/90/BA) | [5 empty] | FALSE | FALSE | FALSE | FALSE
| 1804 | 건축내외장재용(베트남Lixil 알루미늄 프로파일용)1803+917점착제 | 2025-05-20 | (B45) | 917 | (CX100/0.8%) | (TSR5903/5%) | (1.2)(#12) | 박다영 | (370,385)*(초/90/BA) | [5 empty] | FALSE | FALSE | FALSE | FALSE
| 1805 | 건축내외장재용(베트남Lixil 알루미늄 프로파일용)1803+917기반 911조성 | 2025-05-20 | (B45) | S250519H | (CX100/0.8%) | (TSR5903/5%) | (1.2)(#12) | 박다영 | (800,900,930,845_오염)*(초/90/BA) | [5 empty] | FALSE | FALSE | FALSE | FALSE
| 1806 | 건축내외장재용(베트남Lixil 알루미늄 프로파일용)1803+913기반 주모노머 2-EHA, 부모노머 BA | 2025-05-20 | (B45) | S250430B | (CX100/0.8%) | (TSR5903/5%) | (1.2)(#12) | 박다영 | (180,170)*(초/90/BA) | [5 empty] | FALSE | FALSE | FALSE | FALSE
25-05-21_453,1789,1807,1808_유지력(10cm to 11cm)_0min..pdf;25-05-21_453,1789,1807,1808_유지력(10cm to 11cm)_120min..pdf;25-05-21_453,1789,1807,1808_유지력(10cm to 11cm)_20min..pdf;25-05-21_453,1789,1807,1808_유지력(10cm to 11cm)_60min..pdf | 1807 | 가공용(SGO453대체)1789+sv02 0.5% | 2025-05-20 | (T45) | 919 | (CX100/0.6%)(SV02/0.5%) | (TSR5903/10%) | (2.0)(#8) | 이민지 | (231,224)*(초/90/BA)(186)*(초/180/453) | (>279)*(가/90/BA),(>285_스탑마킹)*(가/90/#4)(217)*(가/180/453) |  |  |  |  | TRUE | FALSE | FALSE | FALSE
25-05-21_453,1789,1807,1808_유지력(10cm to 11cm)_0min..pdf;25-05-21_453,1789,1807,1808_유지력(10cm to 11cm)_120min..pdf;25-05-21_453,1789,1807,1808_유지력(10cm to 11cm)_20min..pdf;25-05-21_453,1789,1807,1808_유지력(10cm to 11cm)_60min..pdf | 1808 | 가공용(SGO453대체)1789+sv02 1.0% | 2025-05-20 | (T45) | 919 | (CX100/0.6%)(SV02/1.0%) | (TSR5903/10%) | (2.0)(#8) | 이민지 | (215,214)*(초/90/BA)(208)*(초/180/453) | (>243)*(가/90/BA),(>288_스탑마킹)*(가/90/#4)(253)*(가/180/453) |  |  |  |  | TRUE | FALSE | FALSE | FALSE
| 1809 | 기초실험(수성이형제/경화제첨가)1787+SV02 40% | 2025-05-20 | (G75)_Z-2004+SV02/40%+BYK-346/25%+38.5배합 | 911 | (CX100/0.8%) | (TSR5903/5%) | (1.2)(#12) | 박다영 | (205,225_오염)*(초/90/BA)+(90)*(박리력/180/양쪽당김) | [5 empty] | FALSE | FALSE | FALSE | FALSE | 배면액 도포/건조 후 물결무늬 있음.
| 1810 | 기초실험(수성이형제/경화제첨가)1787+SV02 20% | 2025-05-20 | (G75)_Z-2004+SV02/20%+BYK-346/25%+38.5배합 | 911 | (CX100/0.8%) | (TSR5903/5%) | (1.2)(#12) | 박다영 | (265,220_오염)*(초/90/BA)+(65)*(박리력/180/양쪽당김) | [5 empty] | FALSE | FALSE | FALSE | FALSE | 배면액 도포/건조 후 물결무늬 있음.
| 1811 | 기초실험(수성이형제/경화제첨가)1787+SV02 10% | 2025-05-20 | (G75)_Z-2004+SV02/10%+BYK-346/25%+38.5배합 | 911 | (CX100/0.8%) | (TSR5903/5%) | (1.2)(#12) | 박다영 | (205,225_오염)*(초/90/BA)+(50)*(박리력/180/양쪽당김) | [5 empty] | FALSE | FALSE | FALSE | FALSE | 배면액 도포/건조 후 물결무늬 있음.
| 1812 | 기초실험(수성이형제/경화제첨가)1810+80도 2시간 보관 후 배면(SV02 20%) | 2025-05-21 | (G75)_Z-2004+SV02/20%+BYK-346/25%+38.5배합 | 911 | (CX100/0.8%) | (TSR5903/5%) | (1.2)(#12) | 박다영 | (245,225_오염)*(초/90/BA)+(45)*(박리력/180/양쪽당김) | [5 empty] | FALSE | FALSE | FALSE | FALSE | 배면액 도포/건조 후 물결무늬 있음.
| 1813 | 기초실험(수성이형제/경화제첨가)1812+80도 2시간 보관 후 배면(WS-700 20%) | 2025-05-21 | (G75)_Z-2004+WS-700/20%+BYK-346/25%+38.5배합 | 911 | (CX100/0.8%) | (TSR5903/5%) | (1.2)(#12) | 박다영 | (275,300_오염)*(초/90/BA)+(180)*(박리력/180/양쪽당김) | [5 empty] | FALSE | FALSE | FALSE | FALSE | 배면액 도포/건조 후 물결무늬 있음.
| 1814 | 기초실험(수성이형제/경화제첨가)1812+80도 2시간 보관 후 배면(K-2035E 20%) | 2025-05-21 | (G75)_Z-2004+K-2035E/20%+BYK-346/25%+38.5배합 | 911 | (CX100/0.8%) | (TSR5903/5%) | (1.2)(#12) | 박다영 | (245,245_오염)*(초/90/BA)+(35)*(박리력/180/양쪽당김) | [5 empty] | FALSE | FALSE | FALSE | FALSE
25-05-27_1580,1815-1817(항0.5주)_가열압착(BA)_탈리.pdf;25-05-29_1580,1692,1815-1817(항1주)_가열압착(BA)_탈리.pdf;25-06-02_1580,1692,1748,1815-1817(항1.5)_가열압착(BA)_탈리.pdf;25-06-05_1580,1692,1735,1815-1817(항1.5주)_가열압착(BA)_탈리.pdf | 1815 | 레이저컷팅용 점착제 개발(911기반 MMA 4.5%+HDDA 0.75%) CX100/0.2% | 2025-05-22 | (G75) | S250519A | (CX100/0.2%) | (TSR5903/5%) | (1.2)(#12) | 박다영 | (260,260/255,265/285,285/260,280,445,435)*(초/90/BA/항0,0.5,1,1.5주) | (>590/580_탈리/520_탈리/590_탈리,595_탈리)*(가/90/BA/항0,0.5,1,1.5주) |  |  |  |  | FALSE | FALSE | FALSE | FALSE
| 1816 | 레이저컷팅용 점착제 개발(911기반 EA 4.5%+HDDA 0.75%) CX100/0.2% | 2025-05-22 | (G75) | S250519C | (CX100/0.2%) | (TSR5903/5%) | (1.2)(#12) | 박다영 | (340,330/360,320/355,385/385,380,430,430)*(초/90/BA/항0,0.5,1,1.5주) | (>570/530_탈리/540_탈리/595_탈리,575_탈리)*(가/90/BA/항0,0.5,1,1.5주) |  |  |  |  | FALSE | FALSE | FALSE | FALSE
25-05-27_1580,1815-1817(항0.5주)_가열압착(BA)_탈리.pdf;25-05-29_1580,1692,1815-1817(항1주)_가열압착(BA)_탈리.pdf;25-06-02_1580,1692,1748,1815-1817(항1.5)_가열압착(BA)_탈리.pdf;25-06-05_1580,1692,1735,1815-1817(항1.5주)_가열압착(BA)_탈리.pdf | 1817 | 레이저컷팅용 점착제 개발(911기반 EMA 4.5%+HDDA 0.75%) CX100/0.2% | 2025-05-22 | (G75) | S250520A | (CX100/0.2%) | (TSR5903/5%) | (1.2)(#12) | 박다영 | (250,225/285,270/305,280/285,290,445,450)*(초/90/BA/항0,0.5,1,1.5주) | (>595/595_탈리/560_탈리/540_탈리,585_탈리)*(가/90/BA/항0,0.5,1,1.5주) |  |  |  |  | FALSE | FALSE | FALSE | FALSE
25-05-27_1818,1836,1837_내열60도(BA)_탈리.pdf;25-05-27_1818,1836,1837_내열80도(BA)_탈리.pdf | 1818 | 건축내외장재용(베트남Lixil 알루미늄 프로파일용)1805+CX100 함량별(0.8%) | 2025-05-22 | (B45) | S250519H | (CX100/0.8%) |  | (1.2)(#12) | 박다영 | (330,350,355,355_오염)*(초/90/BA) |  | (오염/오염)*(80도3시간,60도1시간/BA) |  |  |  | FALSE | FALSE | FALSE | FALSE
| 1819 | 건축내외장재용(베트남Lixil 알루미늄 프로파일용)1805+CX100 함량별(2%) | 2025-05-22 | (B45) | S250519H | (CX100/2%) |  | (1.2)(#12) | 박다영 | (190,190)*(초/90/BA) |  | (양호/양호)*(80도3시간,60도1시간/BA) |  |  |  | FALSE | FALSE | FALSE | FALSE
| 1820 | 건축내외장재용(베트남Lixil 알루미늄 프로파일용)1805+CX100 함량별(4%) | 2025-05-22 | (B45) | S250519H | (CX100/4%) |  | (1.2)(#12) | 박다영 | (180,195)*(초/90/BA) | [5 empty] | FALSE | FALSE | FALSE | FALSE
| 1821 | 장기물성개선용(910E/HDDA적용검토)1751+918혼용(6:4) | 2025-05-21 | (T45) | 919:918=6:4 | (CX100/2.0%)(SV02/1.5%) | (SA3/0.3%) | (3)(#3) | 박다영 | (34,27/25)*(초/90/BA,304L) | (>115)*(가/90/BA) |  |  |  |  | FALSE | FALSE | FALSE | FALSE
| 1822 | 장기물성개선용(910E/HDDA적용검토)1751+918혼용(4:6) | 2025-05-21 | (T45) | 919:918=4:6 | (CX100/2.0%)(SV02/1.5%) | (SA3/0.3%) | (3)(#3) | 박다영 | (40,54/32)*(초/90/BA,304L) | (>110)*(가/90/BA) |  |  |  |  | FALSE | FALSE | FALSE | FALSE
| 1823 | 건축내외장재용(베트남Lixil 알루미늄 프로파일용)1805+CX100 함량별(8%) | 2025-05-22 | (B45) | S250519H | (CX100/8%) |  | (1.2)(#12) | 박다영 | (220,205)*(초/90/BA) | [5 empty] | FALSE | FALSE | FALSE | FALSE
25-05-22_453,1824-1826_유지력(10cm to 11cm)_0min..pdf;25-05-22_453,1824-1826_유지력(10cm to 11cm)_120min..pdf;25-05-22_453,1824-1826_유지력(10cm to 11cm)_20min..pdf;25-05-22_453,1824-1826_유지력(10cm to 11cm)_60min..pdf | 1824 | 가공용(SGO453대체)1788+tsr5903 5%+sv02 2% | 2025-05-21 | (T45) | 919 | (CX100/0.6%)(SV02/2.0%) | (TSR5903/5%) | (2.0)(#8) | 이민지 | (195,193)*(초/90/BA)(171)*(초/180/453) | (>236)*(가/90/BA),(212)*(가/180/453) |  | (7일양호)*(BA) |  |  | TRUE | FALSE | FALSE | FALSE
| 1825 | 가공용(SGO453대체)1788+cx100 1.2%+tsr5903 5%+sv02 2% | 2025-05-21 | (T45) | 919 | (CX100/1.2%)(SV02/2.0%) | (TSR5903/5%) | (2.0)(#8) | 이민지 | (179,172)*(초/90/BA)(136)*(초/180/453) | (>229)*(가/90/BA),(190)*(가/180/453) |  | (7일양호)*(BA) |  |  | TRUE | FALSE | FALSE | FALSE
25-05-22_453,1824-1826_유지력(10cm to 11cm)_0min..pdf;25-05-22_453,1824-1826_유지력(10cm to 11cm)_120min..pdf;25-05-22_453,1824-1826_유지력(10cm to 11cm)_20min..pdf;25-05-22_453,1824-1826_유지력(10cm to 11cm)_60min..pdf | 1826 | 가공용(SGO453대체)1788+cx100 2.0%+tsr5903 5%+sv02 2% | 2025-05-21 | (T45) | 919 | (CX100/2.0%)(SV02/2.0%) | (TSR5903/5%) | (2.0)(#8) | 이민지 | (159,152)*(초/90/BA)(126)*(초/180/453) | (>253)*(가/90/BA),(196)*(가/180/453) |  | (7일양호)*(BA) |  |  | TRUE | FALSE | FALSE | FALSE
25-05-23_SGO453,1827,1828_내후(BA)_7일 탈리.pdf;25-05-23_SGO453,1827-1829_유지력(10cm to 11cm)_0min..pdf;25-05-23_SGO453,1827-1829_유지력(10cm to 11cm)_120min..pdf;25-05-23_SGO453,1827-1829_유지력(10cm to 11cm)_20min..pdf;25-05-23_SGO453,1827-1829_유지력(10cm to 11cm)_60min..pdf | 1827 | 가공용(SGO453대체)1825+tsr5903 10% | 2025-05-22 | (T45) | 919 | (CX100/1.2%)(SV02/2.0%) | (TSR5903/10%) | (2.0)(#8) | 이민지 | (198,197)*(초/90/BA)(113)*(초/180/453) | (>241)*(가/90/BA),(146)*(가/180/453) |  | (7일탈리)*(BA) |  |  | TRUE | FALSE | FALSE | FALSE
25-05-23_SGO453,1827,1828_내후(BA)_7일 탈리.pdf | 1828 | 가공용(SGO453대체)1827+sv02 1.0% | 2025-05-22 | (T45) | 919 | (CX100/1.2%)(SV02/1.0%) | (TSR5903/10%) | (2.0)(#8) | 이민지 | (212,205,217,213/227,234/215,220/255,255/230,240)*(초/90/BA/항0,0.5,1,1.5,2주)+(138,163/178)*(초/180/453/항0,0.5,1주) | (>260,274/285/280/320/270)*(가/90/BA/항0,0.5,1,1.5,2주)+(///180/185>237,225/210/185/245/240)*(가/180/453/항0,0.5,1,1.5,2주) |  | (7일탈리)*(BA) |  |  | TRUE | FALSE | FALSE | FALSE
25-05-23_SGO453,1827-1829_유지력(10cm to 11cm)_0min..pdf;25-05-23_SGO453,1827-1829_유지력(10cm to 11cm)_120min..pdf;25-05-23_SGO453,1827-1829_유지력(10cm to 11cm)_20min..pdf;25-05-23_SGO453,1827-1829_유지력(10cm to 11cm)_60min..pdf | 1829 | 가공용(SGO453대체)1828+cx100 2.0% | 2025-05-22 | (T45) | 919 | (CX100/2.0%)(SV02/1.0%) | (TSR5903/10%) | (2.0)(#8) | 이민지 | (196,196)*(초/90/BA)(136)*(초/180/453) | (>263)*(가/90/BA),(160)*(가/180/453) |  | (7일양호)*(BA) |  |  | TRUE | FALSE | FALSE | FALSE
25-05-23_1830,1831,1832_초기(BA)_백탁.pdf | 1830 | 기초실험(수성이형제/경화제첨가)1814+ 상온 보관 후 배면(K-2035E 20%) | 2025-05-22 | (G75)_Z-2004+K-2035E/20%+BYK-346/25%+38.5배합 | 911 | (CX100/0.8%) | (TSR5903/5%) | (1.2)(#12) | 진호철 | (295,290_오염)*(초/90/BA)+(45)*(박리력/180/양쪽당김) | [5 empty] | FALSE | FALSE | FALSE | FALSE
| 1831 | 기초실험(수성이형제/경화제첨가)1814+80도 3시간 보관 후 배면(K-2035E 10%) | 2025-05-22 | (G75)_Z-2004+K-2035E/10%+BYK-346/25%+38.5배합 | 911 | (CX100/0.8%) | (TSR5903/5%) | (1.2)(#12) | 진호철 | (270,270_오염)*(초/90/BA)+(55)*(박리력/180/양쪽당김) | [5 empty] | FALSE | FALSE | FALSE | FALSE
| 1832 | 기초실험(수성이형제/경화제첨가)1814+80도 3시간 보관 후 배면(K-2035E 20%) | 2025-05-22 | (G75)_Z-2004+K-2035E/20%+BYK-346/25%+38.5배합 | 911 | (CX100/0.8%) | (TSR5903/5%) | (1.2)(#12) | 진호철 | (265,285)*(초/90/BA)+(50)*(박리력/180/양쪽당김) | [5 empty] | FALSE | FALSE | FALSE | FALSE
25-05-23_1830,1831,1832_초기(BA)_백탁.pdf | 1833 | 기초실험(수성이형제/경화제첨가)1814+80도 3시간 보관 후 배면(K-2035E 30%) | 2025-05-22 | (G75)_Z-2004+K-2035E/30%+BYK-346/25%+38.5배합 | 911 | (CX100/0.8%) | (TSR5903/5%) | (1.2)(#12) | 진호철 | (275,300_오염)*(초/90/BA)+(50)*(박리력/180/양쪽당김) | [5 empty] | FALSE | FALSE | FALSE | FALSE
| 1834 | 기초실험(신규레벨링제검토)910E ref. | 2025-05-22 | (T45) | 910 | (CX100/2.0%)(SV02/1.5%) | (SA3/0.2%) | (2.7)(#3) | 박다영 | (35,36)*(초/90/BA) | (>140)*(가/90/BA) |  |  |  |  | FALSE | FALSE | FALSE | FALSE
| 1835 | 기초실험(신규레벨링제검토)1835+BYK-346 | 2025-05-22 | (T45) | 910 | (CX100/2.0%)(SV02/1.5%) | (BYK-346/0.2%) | (2.7)(#3) | 박다영 | (48,49)*(초/90/BA) | (>135)*(가/90/BA) |  |  |  |  | FALSE | FALSE | FALSE | FALSE
| 1852 | 건축내외장재용(베트남Lixil 알루미늄 프로파일용)1848+SE790G 15% | 2025-05-27 | (청색T45) | 911 | (CX100/0.8%) | (SE790G/15%) | (2.7)(#12) | 이민지 | (195,195/125)*(초/90/BA,DCM4144) | [5 empty] | FALSE | FALSE | FALSE | FALSE
| 1851 | 건축내외장재용(베트남Lixil 알루미늄 프로파일용)1848+SE790G 5% | 2025-05-27 | (청색T45) | 911 | (CX100/0.8%) | (SE790G/5%) | (2.7)(#12) | 이민지 | (170,185)*(초/90/BA) | [5 empty] | FALSE | FALSE | FALSE | FALSE
| 1838 | 장기물성개선용(910E/HDDA적용검토)1751+CHMA 15% | 2025-05-26 | (T45) |  | (CX100/2.0%)(SV02/1.5%) | (SA3/0.3%) | (3)(#3) | 박다영 | [6 empty] | FALSE | FALSE | FALSE | FALSE | 도포 미진행(919 점착제 자체 NG)
| 1839 | 장기물성개선용(911E/HDDA적용검토/CS점착제)1586+TSR5903/10% | 2025-05-27 | (G75) | CS250418B | (CX100/0.2%) | (TSR5903/10%) | (1.2)(#12) | 노항우 | (290,280/405,405/365,340/385,400)*(초/90/BA/항0,0.5,1,1.5주) | (///>450/535/565/455)*(가/90/BA/항0,0.5,1,1.5주) |  |  |  |  | FALSE | FALSE | FALSE | FALSE
25-05-29_1580,1692,1735,1840,1842,1847_가공성(8mm,1hr,2B)_0d.pdf;25-05-29_1580,1692,1735,1840,1842,1847_가공성(8mm,1hr,2B)_2d.pdf;25-05-29_1580,1692,1735,1840,1842,1847_가공성(8mm,1hr,2B)_4d.pdf;25-05-29_1580,1692,1735,1840,1842,1847_유지력(10cm to 10.5cm)_0min.pdf;25-05-29_1580,1692,1735,1840,1842,1847_유지력(10cm to 10.5cm)_10min.pdf;25-05-29_1580,1692,1735,1840,1842,1847_유지력(10cm to 10.5cm)_20min.pdf;25-05-29_1580,1692,1735,1840,1842,1847_유지력(10cm to 10.5cm)_60min.pdf;25-06-04_1580,1840-1843(항1주)_가열압착(BA)_탈리.pdf;25-06-09_1692,1735,1840-1843,1847(항1.5주)_가열압착(BA)_탈리.pdf;25-06-09_레이저 컷팅 요약.txt;25-06-09_SGO975BB(VN),1840,1842,1847,1873,1875_레이저컷팅(No4 1.5T,fiber).pdf | 1840 | 레이저컷팅용 점착제 개발(911기반 MMA 4.5%)+TSR5903/7% | 2025-05-27 | (G75) | S250430D | (CX100/0.8%) | (TSR5903/7%) | (1.2)(#12) | 노항우 | (350,340/450,460/475,480/440,460)*(초/90/BA/항0,0.5,1,1.5주) | (///>485/565/690_탈리/670_탈리)*(가/90/BA/항0,0.5,1,1.5주) |  |  |  |  | TRUE | FALSE | TRUE | FALSE
25-06-11_1841,1847,1930,1931,1933_유지력(10cm to 10.5cm)_0min.pdf;25-06-11_1841,1847,1930,1931,1933_유지력(10cm to 10.5cm)_10min.pdf;25-06-11_1841,1847,1930,1931,1933_유지력(10cm to 10.5cm)_20min.pdf;25-06-11_1841,1847,1930,1931,1933_유지력(10cm to 10.5cm)_5min.pdf;25-06-11_1841,1847,1930,1931,1933_유지력(10cm to 10.5cm)_60min.pdf;25-06-17_1841,1847,1930,1931,1933(항1주)_가열압착(BA)_탈리.pdf;25-06-20_1841,1847,1930,1931,1933(항1.5주)_가열압착(BA)_탈리.pdf | 1841 | 레이저컷팅용 점착제 개발(911기반 MMA 4.5%)+TSR5903/10% | 2025-05-27 | (G75) | S250430D | (CX100/0.8%) | (TSR5903/10%) | (1.2)(#12) | 노항우 | (410,385,360,395,400,455/350,370/420,470,485/505,510,395,390)*(초/90/BA/항0,0.5,1,1.5주) | (///>490,610,610/545/660_탈리,710_탈리/610_탈리,595_탈리)*(가/90/BA/항0,0.5,1,1.5주) |  | (7일양호)*(BA) |  |  | TRUE | FALSE | FALSE | FALSE
25-05-29_1580,1692,1735,1840,1842,1847_가공성(8mm,1hr,2B)_0d.pdf;25-05-29_1580,1692,1735,1840,1842,1847_가공성(8mm,1hr,2B)_2d.pdf;25-05-29_1580,1692,1735,1840,1842,1847_가공성(8mm,1hr,2B)_4d.pdf;25-05-29_1580,1692,1735,1840,1842,1847_유지력(10cm to 10.5cm)_0min.pdf;25-05-29_1580,1692,1735,1840,1842,1847_유지력(10cm to 10.5cm)_10min.pdf;25-05-29_1580,1692,1735,1840,1842,1847_유지력(10cm to 10.5cm)_20min.pdf;25-05-29_1580,1692,1735,1840,1842,1847_유지력(10cm to 10.5cm)_60min.pdf;25-06-09_레이저 컷팅 요약.txt;25-06-09_SGO975BB(VN),1840,1842,1847,1873,1875_레이저컷팅(No4 1.5T,fiber).pdf | 1842 | 레이저컷팅용 점착제 개발(911기반 EMA 4.5%)+TSR5903/7% | 2025-05-27 | (G75) | S250508G | (CX100/0.8%) | (TSR5903/7%) | (1.2)(#12) | 노항우 | (415,395/450,460/475,475/480,515)*(초/90/BA/항0,0.5,1,1.5주) | (///>640/575_탈리/700_탈리/645_탈리)*(가/90/BA/항0,0.5,1,1.5주) |  |  |  |  | TRUE | FALSE | TRUE | FALSE
25-06-04_1580,1840-1843(항1주)_가열압착(BA)_탈리.pdf;25-06-09_1692,1735,1840-1843,1847(항1.5주)_가열압착(BA)_탈리.pdf | 1843 | 레이저컷팅용 점착제 개발(911기반 EMA 4.5%)+TSR5903/10% | 2025-05-27 | (G75) | S250508G | (CX100/0.8%) | (TSR5903/10%) | (1.2)(#12) | 노항우 | (460,460/460,485/575,540/515,550)*(초/90/BA/항0,0.5,1,1.5주) | (///>615,725/630_탈리/725_탈리/600_탈리)*(가/90/BA/항0,0.5,1,1.5주) |  |  |  |  | FALSE | FALSE | FALSE | FALSE
| 1844 | 가공용(SGO133B대체)1760, 원단변경 | 2025-05-26 | (청색T45) | 918 | (CX100/2.5%)(SV02/2%) | (TSR5903/10%) | (2)(#8) | 이민지 | (200,205)*(초/90/BA) | (>330)*(가/90/BA),(>300)*(가/90/#4) |  |  |  |  | FALSE | FALSE | FALSE | FALSE
| 1845 | 장기물성개선용(910E/HDDA적용검토)918A 사양+3배합 | 2025-05-26 | (T45) | 918 | (CX100/3.5%)(SV02/2%) | (SA3/0.3%) | (3)(#3) | 박다영 | (30,35)*(초/90/BA) | (>150)*(가/90/BA) |  |  |  |  | FALSE | FALSE | FALSE | FALSE
| 1846 | 장기물성개선용(909AC/HDDA적용검토/CS점착제)1761+4배합 | 2025-05-26 | (T45) | 918 | (CX100/3.5%)(SV02/2%) | (SA3/0.3%) | (4)(#3) | 박다영 | (25,27)*(초/90/BA) | (>135)*(가/90/BA) |  |  |  |  | FALSE | FALSE | FALSE | FALSE
25-05-29_1580,1692,1735,1840,1842,1847_가공성(8mm,1hr,2B)_0d.pdf;25-05-29_1580,1692,1735,1840,1842,1847_가공성(8mm,1hr,2B)_2d.pdf;25-05-29_1580,1692,1735,1840,1842,1847_가공성(8mm,1hr,2B)_4d.pdf;25-05-29_1580,1692,1735,1840,1842,1847_유지력(10cm to 10.5cm)_0min.pdf;25-05-29_1580,1692,1735,1840,1842,1847_유지력(10cm to 10.5cm)_10min.pdf;25-05-29_1580,1692,1735,1840,1842,1847_유지력(10cm to 10.5cm)_20min.pdf;25-05-29_1580,1692,1735,1840,1842,1847_유지력(10cm to 10.5cm)_60min.pdf;25-06-04_1580,1692,1840-1843,1847(항1주)_가열압착(BA)_탈리.pdf;25-06-09_1692,1735,1840-1843,1847(항1.5주)_가열압착(BA)_탈리.pdf;25-06-09_1847,1873(항0.5주)_가열압착(BA)_탈리.pdf;25-06-09_레이저 컷팅 요약.txt;25-06-09_SGO975BB(VN),1840,1842,1847,1873,1875_레이저컷팅(No4 1.5T,fiber).pdf;25-06-11_1841,1847,1930,1931,1933_유지력(10cm to 10.5cm)_0min.pdf;25-06-11_1841,1847,1930,1931,1933_유지력(10cm to 10.5cm)_10min.pdf;25-06-11_1841,1847,1930,1931,1933_유지력(10cm to 10.5cm)_20min.pdf;25-06-11_1841,1847,1930,1931,1933_유지력(10cm to 10.5cm)_5min.pdf;25-06-11_1841,1847,1930,1931,1933_유지력(10cm to 10.5cm)_60min.pdf;25-06-12_1847(항1주)_가열압착(BA)_탈리.pdf;25-06-16_1847,1873,1903,1905(항1.5주)_가열압착(BA)_탈리.pdf;25-06-17_1841,1847,1930,1931,1933(항1주)_가열압착(BA)_탈리.pdf;25-06-20_1841,1847,1930,1931,1933(항1.5주)_가열압착(BA)_탈리.pdf | 1847 | 레이저컷팅용 점착제 개발(911기반 MMA 0%)+TSR5903/10% | 2025-05-27 | (G75) | S250526B | (CX100/0.8%) | (TSR5903/10%) | (1.2)(#12) | 노항우 | (485,430,465,470,420,400,455,460,400,425/370,420,395,425/405,480,475,475,495/490,440,465,465,450,435)*(초/90/BA/항0,0.5,1,1.5주) | (>560,480,615,565/555,625_탈리,620_탈리/685,630_탈리/640_탈리,710_탈리,605)*(가/90/BA/항0,0.5,1,1.5주) |  | (7일양호)*(BA) |  |  | TRUE | FALSE | TRUE | FALSE
| 1848 | 건축내외장재용(베트남Lixil 알루미늄 프로파일용)911E REF. | 2025-05-27 | (청색T45) | 911 | (CX100/0.8%) | (TSR5903/5%) | (2.7)(#12) | 이민지 | (265,265,256,252,310,280)*(초/90/BA) | (310,305)*(가/90/BA) | (양호)*(150도15분/BA) |  |  |  | FALSE | FALSE | FALSE | FALSE
| 1849 | 건축내외장재용(베트남Lixil 알루미늄 프로파일용)1848+TSR1650 5% | 2025-05-27 | (청색T45) | 911 | (CX100/0.8%) | (TSR1650/5%) | (2.7)(#12) | 이민지 | (265,300)*(초/90/BA) | [5 empty] | FALSE | FALSE | FALSE | FALSE
| 1850 | 건축내외장재용(베트남Lixil 알루미늄 프로파일용)1848+TSR1650 15% | 2025-05-27 | (청색T45) | 911 | (CX100/0.8%) | (TSR1650/15%) | (2.7)(#12) | 이민지 | (280,280)*(초/90/BA) | [5 empty] | FALSE | FALSE | FALSE | FALSE
25-05-27_1818,1836,1837_내열60도(BA)_탈리.pdf;25-05-27_1818,1836,1837_내열80도(BA)_탈리.pdf | 1836 | 건축내외장재용(베트남Lixil 알루미늄 프로파일용)1819+TSR5903/5% | 2025-05-26 | (B45) | S250519H | (CX100/2%) | (TSR5903/5%) | (1.2)(#12) | 박다영 | (330,320)*(초/90/BA) |  | (오염/오염)*(80도3시간,60도1시간/BA) |  |  |  | FALSE | FALSE | FALSE | FALSE
25-05-27_1818,1836,1837_내열60도(BA)_탈리.pdf;25-05-27_1818,1836,1837_내열80도(BA)_탈리.pdf | 1837 | 건축내외장재용(베트남Lixil 알루미늄 프로파일용)1819+TSR5903/10% | 2025-05-26 | (B45) | S250519H | (CX100/2%) | (TSR5903/10%) | (1.2)(#12) | 박다영 | (400,400)*(초/90/BA) |  | (오염/오염)*(80도3시간,60도1시간/BA) |  |  |  | FALSE | FALSE | FALSE | FALSE
25-06-02_1853,1854_가열압착(BA)_탈리.pdf | 1853 | 가공용(SGO164D대체)1763+(CHMA 12%+BA:2EHA=1:1) | 2025-05-28 | (T58) | S250527H | (CX100/1%) |  | (2)(#8) | 박다영 | (150,145/175)*(초/90/BA,DCM4144) | (>430_탈리)*(가/90/BA) |  |  |  |  | FALSE | FALSE | FALSE | FALSE
25-06-02_1853,1854_가열압착(BA)_탈리.pdf | 1854 | 가공용(SGO164D대체)1764+(CHMA 5%+BA:2EHA=1:1) | 2025-05-28 | (T58) | S250523G | (CX100/1%) |  | (2)(#8) | 박다영 | (110,115)*(초/90/BA) | (>370_탈리)*(가/90/BA) |  |  |  |  | FALSE | FALSE | FALSE | FALSE
| 1855 | 품질검증용(외면발포WPO필름평가)911S기반 기존WPO | 2025-05-28 | (WPO100) | 911 | (CX100/1%)(SV02/1.5%) | (TSR5903/5%) | (1.2)(#12) | 노항우 | (335,320)*(초/90/BA) | (>300_오염)*(가/90/BA) |  | (10일양호)*(BA) |  |  | FALSE | FALSE | FALSE | FALSE
25-05-29_1856_가열압착(BA)_탈리.pdf | 1856 | 품질검증용(외면발포WPO필름평가)911S기반 외면발포WPO | 2025-05-28 | (외면발포WPO80) | 911 | (CX100/1%)(SV02/1.5%) | (TSR5903/5%) | (1.2)(#12) | 노항우 | (245,245)*(초/90/BA) | (>465)*(가/90/BA) |  | (10일양호)*(BA) |  |  | FALSE | FALSE | FALSE | FALSE
| 1857 | 품질검증용(베트남사용B&W필름평가)913A기반 기존B&W | 2025-05-28 | (BW) | 913 | (CX100/1.3%) |  | (2.7)(#8) | 노항우 | (200,210)*(초/90/BA) | (>295)*(가/90/BA) |  |  |  |  | FALSE | FALSE | FALSE | FALSE
| 1858 | 품질검증용(베트남사용B&W필름평가)913A기반 베트남B&W | 2025-05-28 | (BW) | 913 | (CX100/1.3%) |  | (2.7)(#8) | 노항우 | (210,180)*(초/90/BA) | (>270)*(가/90/BA) |  |  |  |  | FALSE | FALSE | FALSE | FALSE
25-05-30_919A,1859-1861_유지력(10cm to 10.5cm)_0min.pdf;25-05-30_919A,1859-1861_유지력(10cm to 10.5cm)_20min.pdf;25-05-30_919A,1859-1861_유지력(10cm to 10.5cm)_60min.pdf | 1859 | 원자재 검수건(SV02원재료변경건)919A+SV02_SampleA[기존] | 2025-05-28 | (T45) | 919:918=1:1 | (CX100/2%)(SV02/1.5%) | (SA3/0.3%) | (3)(#3) | 진호철 | (29,31)*(초/90/BA) | (>75)*(가/90/BA) |  |  |  |  | TRUE | FALSE | FALSE | FALSE
| 1860 | 원자재 검수건(SV02원재료변경건)919A+SV02_SampleB | 2025-05-28 | (T45) | 919:918=1:1 | (CX100/2%)(SV02_B/1.5%) | (SA3/0.3%) | (3)(#3) | 진호철 | (29,35)*(초/90/BA) | (>110)*(가/90/BA) |  |  |  |  | TRUE | FALSE | FALSE | FALSE
25-05-30_919A,1859-1861_유지력(10cm to 10.5cm)_0min.pdf;25-05-30_919A,1859-1861_유지력(10cm to 10.5cm)_20min.pdf;25-05-30_919A,1859-1861_유지력(10cm to 10.5cm)_60min.pdf | 1861 | 원자재 검수건(SV02원재료변경건)919A+SV02_SampleC | 2025-05-28 | (T45) | 919:918=1:1 | (CX100/2%)(SV02_C/1.5%) | (SA3/0.3%) | (3)(#3) | 진호철 | (33,27)*(초/90/BA) | (>95)*(가/90/BA) |  |  |  |  | TRUE | FALSE | FALSE | FALSE
| 1862 | 가공용(SGO-633TH, 423TM 대체)1504+918점착제 | 2025-05-28 | (SW45) | 918 | (CX100/2%)(SV02/2%) | (TSR5903/15%)(SA3/0.2%) | (2.7)(#4) | 박다영 | (130,110)*(초/90/BA) | (/>220/225)*(가/90/BA,#4) |  |  |  |  | FALSE | FALSE | FALSE | FALSE
| 1863 | 가공용(SGO-633TH, 423TM 대체)1862+SA3 0.3% | 2025-05-28 | (SW45) | 918 | (CX100/2%)(SV02/2%) | (TSR5903/15%)(SA3/0.3%) | (2.7)(#4) | 박다영 | (110,100)*(초/90/BA) | (/>245/185)*(가/90/BA,#4) |  |  |  |  | FALSE | FALSE | FALSE | FALSE
| 1864 | 가공용(SGO-633TH, 423TM 대체)1862+BYK-346 | 2025-05-28 | (SW45) | 918 | (CX100/2%)(SV02/2%) | (TSR5903/15%)(BYK346/0.2%) | (2.7)(#4) | 박다영 | (135,140)*(초/90/BA) | (/>255/210)*(가/90/BA,#4) |  |  |  |  | FALSE | FALSE | FALSE | FALSE
| 1865 | 건축내외장재용(베트남Lixil 알루미늄 프로파일용)1848+BMA 4.5%+NDM 0.4% | 2025-05-29 | (청색T45) | S250528A | (CX100/0.8%) | (TSR5903/5%) | (2.7)(#12) | 이민지 | (825, 821)*(초/90/BA) | [5 empty] | FALSE | FALSE | FALSE | FALSE
| 1866 | 건축내외장재용(베트남Lixil 알루미늄 프로파일용)1848+EMA 4.5%+NDM 0.4% | 2025-05-29 | (청색T45) | S250528B | (CX100/0.8%) | (TSR5903/5%) | (2.7)(#12) | 이민지 | (847,843)*(초/90/BA) | [5 empty] | FALSE | FALSE | FALSE | FALSE
25-06-11_423TM,633TH,1867,1892_유지력(10cm to 10.5cm)_0min..pdf;25-06-11_423TM,633TH,1867,1892_유지력(10cm to 10.5cm)_20min..pdf;25-06-11_423TM,633TH,1867,1892_유지력(10cm to 10.5cm)_60min..pdf | 1867 | 가공용(SGO433B대체)1760, 원단 SW45 | 2025-05-29 | (SW45) | 918 | (CX100/2.5%)(SV02/2%) | (TSR5903/10%) | (2.0)(#8) | 이민지 | (199,199,209,219)*(초/90/BA) | [5 empty] | TRUE | FALSE | FALSE | FALSE
| 1868 | 가공용(SGO453대체)1828, 원단 SW45 | 2025-05-29 | (SW45) | 919 | (CX100/1.2%)(SV02/1%) | (TSR5903/10%) | (2.0)(#8) | 이민지 | (210,201,215,205)*(초/90/BA) | (>)*(가/90/BA) |  |  |  |  | FALSE | FALSE | FALSE | FALSE
| 1869 | 장기물성개선용(910E/HDDA적용검토)1799+BYK-346 | 2025-05-29 | (T45) | 919:918=1:1 | (CX100/2.0%)(SV02/1.5%) | (BYK-346/0.2%) | (3)(#3) | 박다영 | (34,39)*(초/90/BA) | (>105/125)*(가/90/BA,304L) |  |  |  |  | FALSE | FALSE | FALSE | FALSE
| 1870 | 장기물성개선용(910E/HDDA적용검토)1793+T45 | 2025-05-29 | (T45) | 918 | (CX100/3%) |  | (6)(#3) | 박다영 | (47,45,43,48,70,60/45,45/81,92/80,70)*(초/90/BA/항0,1,2,3주) | ((/)//>(110,125/105)/105/105/160/160)*(가/90/BA,304L/항0,1,1.5,2,3주) |  |  |  |  | FALSE | FALSE | FALSE | FALSE
| 1871 | 장기물성개선용(910E/HDDA적용검토)1794+T45 | 2025-05-29 | (T45) | 918 | (CX100/2.5%) |  | (6)(#3) | 박다영 | (40,45)*(초/90/BA) | (>100/95)*(가/90/BA,304L) |  |  |  |  | FALSE | FALSE | FALSE | FALSE
25-06-09_1847,1873(항0.5주)_가열압착(BA)_탈리.pdf;25-06-09_레이저 컷팅 요약.txt;25-06-09_SGO975BB(VN),1840,1842,1847,1873,1875_레이저컷팅(No4 1.5T,fiber).pdf;25-06-16_1847,1873,1903,1905(항1.5주)_가열압착(BA)_탈리.pdf | 1873 | 레이저컷팅용 점착제 개발(911기반 MMA 0%)1847+TSR5903/5% | 2025-05-29 | (G75) | S250526B | (CX100/0.8%) | (TSR5903/5%) | (1.2)(#12) | 노항우 | (335,340,415,410/350,360/435,430/415,430)*(초/90/BA/항0,0.5,1,1.5주) | (/>600,435,608/615_탈리/580/665)*(가/90/BA/항0,0.5,1,1.5주) |  |  |  |  | FALSE | FALSE | TRUE | FALSE
| 1874 | 레이저컷팅용 점착제 개발(911기반 MMA 0%)1847+CX100/1.2% | 2025-05-29 | (G75) | S250526B | (CX100/1.2%) | (TSR5903/10%) | (1.2)(#12) | 노항우 | (425,415)*(초/90/BA) | (>465)*(가/90/BA) |  |  |  |  | FALSE | FALSE | FALSE | FALSE
25-06-09_레이저 컷팅 요약.txt;25-06-09_SGO975BB(VN),1840,1842,1847,1873,1875_레이저컷팅(No4 1.5T,fiber).pdf | 1875 | 레이저컷팅용 점착제 개발(911기반 MMA 0%)1847+CX100/1.5% | 2025-05-29 | (G75) | S250526B | (CX100/1.5%) | (TSR5903/10%) | (1.2)(#12) | 노항우 | (325,330)*(초/90/BA) | (>470)*(가/90/BA) |  |  |  |  | FALSE | FALSE | TRUE | FALSE
| 1876 | 가공용(SGO-633TH, 423TM 대체)1504+#8bar | 2025-05-29 | (SW45) | 909 | (CX100/2%)(SV02/2%) | (TSR5903/15%)(SA3/0.2%) | (2.7)(#8) | 박다영 | (230,205)*(초/90/BA) | (/>315/245)*(가/90/BA,#4) |  |  |  |  | FALSE | FALSE | FALSE | FALSE
25-06-02_633TH,909AD,1877,1892_가공성(1h,8mm,2B)_0d.pdf;25-06-02_633TH,909AD,1877,1892_가공성(1h,8mm,2B)_2d.pdf;25-06-02_909AD,1877_내후(BA)_7일 백탁.pdf;25-06-04_633TH,909AD,1877,1892_유지력(10cm to 10.5cm)_0min.pdf;25-06-04_633TH,909AD,1877,1892_유지력(10cm to 10.5cm)_180min.pdf;25-06-04_633TH,909AD,1877,1892_유지력(10cm to 10.5cm)_20min.pdf | 1877 | 가공용(SGO-633TH, 423TM 대체)1862+#8bar | 2025-05-29 | (SW45) | 918 | (CX100/2%)(SV02/2%) | (TSR5903/15%)(SA3/0.2%) | (2.7)(#8) | 박다영 | (190,185,165,165/215,215/220,215/250,245/250,250)*(초/90/BA/항0,1,1.5,2,2.5주) | ((/)/>(280,275/240)/270/377/320/425)*(가/90/BA,#4/항0,1,1.5,2,2.5주) |  | (7일백탁)*(BA) |  |  | TRUE | FALSE | FALSE | FALSE
| 1878 | 가공용(SGO-633TH, 423TM 대체)1863+#8bar | 2025-05-29 | (SW45) | 918 | (CX100/2%)(SV02/2%) | (TSR5903/15%)(SA3/0.3%) | (2.7)(#8) | 박다영 | (165,195)*(초/90/BA) | (/>270/235)*(가/90/BA,#4) |  |  |  |  | FALSE | FALSE | FALSE | FALSE
| 1879 | 가공용(SGO-633TH, 423TM 대체)1877+CX100 2.5% | 2025-05-29 | (SW45) | 918 | (CX100/2.5%)(SV02/2%) | (TSR5903/15%)(SA3/0.2%) | (2.7)(#8) | 박다영 | (155,175)*(초/90/BA) | (/>265/235)*(가/90/BA,#4) |  |  |  |  | FALSE | FALSE | FALSE | FALSE
| 1880 | 가공용(SGO-633TH, 423TM 대체)1504+#6bar | 2025-05-29 | (SW45) | 909 | (CX100/2%)(SV02/2%) | (TSR5903/15%)(SA3/0.2%) | (2.7)(#6) | 박다영 | (205,205,145,140)*(초/90/BA) | (/>270,260/210)*(가/90/BA,#4) |  |  |  |  | FALSE | FALSE | FALSE | FALSE
| 1881 | 건축내외장재용(베트남Lixil 알루미늄 프로파일용)1848+LMA 4.5%+NDM 0.4% | 2025-05-30 | (청색T45) | S250529A | (CX100/0.8%) | (TSR5903/5%) | (2.7)(#12) | 이민지 | (256,252,254,268)*(초/90/BA) | [5 empty] | FALSE | FALSE | FALSE | FALSE
| 1882 | 건축내외장재용(베트남Lixil 알루미늄 프로파일용)1848+IBOA 4.5%+NDM 0.4% | 2025-05-30 | (청색T45) | S250529B | (CX100/0.8%) | (TSR5903/5%) | (2.7)(#12) | 이민지 | (564,580)*(초/90/BA) | [5 empty] | FALSE | FALSE | FALSE | FALSE
| 1883 | 건축내외장재용(베트남Lixil 알루미늄 프로파일용)1865+2-EHA 94.2% | 2025-05-30 | (청색T45) | S250529C | (CX100/0.8%) | (TSR5903/5%) | (2.7)(#12) | 이민지 | (779,783)*(초/90/BA) | [5 empty] | FALSE | FALSE | FALSE | FALSE
| 1884 | 건축내외장재용(베트남Lixil 알루미늄 프로파일용)1866+2-EHA 94.2% | 2025-05-30 | (청색T45) | S250529D | (CX100/0.8%) | (TSR5903/5%) | (2.7)(#12) | 이민지 | (270,231)*(초/90/BA) | [5 empty] | FALSE | FALSE | FALSE | FALSE
| 1885 | 건축내외장재용(베트남Lixil 알루미늄 프로파일용)1848+부모노머 0% | 2025-05-30 | (청색T45) | S250529E | (CX100/0.8%) | (TSR5903/5%) | (2.7)(#12) | 이민지 | (291,368)*(초/90/BA) | [5 empty] | FALSE | FALSE | FALSE | FALSE
| 1886 | 건축내외장재용(베트남Lixil 알루미늄 프로파일용)1866+NDM 0% | 2025-05-30 | (청색T45) | S250529F | (CX100/0.8%) | (TSR5903/5%) | (2.7)(#12) | 이민지 | (379,364)*(초/90/BA) | [5 empty] | FALSE | FALSE | FALSE | FALSE
| 1887 | 건축내외장재용(베트남Lixil 알루미늄 프로파일용)1886+AA 0%+2-HEMA 2% | 2025-05-30 | (청색T45) | S250529G | (CX100/0.8%) | (TSR5903/5%) | (2.7)(#12) | 이민지 | (205,213)*(초/90/BA) | [5 empty] | FALSE | FALSE | FALSE | FALSE
| 1888 | 건축내외장재용(베트남Lixil 알루미늄 프로파일용)1886+AA 1.3%+2-HEMA 2% | 2025-05-30 | (청색T45) | S250529H | (CX100/0.8%) | (TSR5903/5%) | (2.7)(#12) | 이민지 | (275,281)*(초/90/BA) | [5 empty] | FALSE | FALSE | FALSE | FALSE
| 1889 | 건축내외장재용(베트남Lixil 알루미늄 프로파일용)1866+CX100 1.2% | 2025-05-30 | (청색T45) | S250528B | (CX100/1.2%) | (TSR5903/5%) | (2.7)(#12) | 이민지 | (658,624)*(초/90/BA) | (>)*(가/90/BA) |  |  |  |  | FALSE | FALSE | FALSE | FALSE
| 1890 | 건축내외장재용(베트남Lixil 알루미늄 프로파일용)1866+CX100 1.6% | 2025-05-30 | (청색T45) | S250528B | (CX100/1.6%) | (TSR5903/5%) | (2.7)(#12) | 이민지 | (354,425)*(초/90/BA) | [5 empty] | FALSE | FALSE | FALSE | FALSE
| 1891 | 건축내외장재용(베트남Lixil 알루미늄 프로파일용)1866+CX100 2.0% | 2025-05-30 | (청색T45) | S250528B | (CX100/2.0%) | (TSR5903/5%) | (2.7)(#12) | 이민지 | (303,308)*(초/90/BA) | [5 empty] | FALSE | FALSE | FALSE | FALSE
25-06-02_633TH,909AD,1877,1892_가공성(1h,8mm,2B)_0d.pdf;25-06-02_633TH,909AD,1877,1892_가공성(1h,8mm,2B)_2d.pdf;25-06-04_633TH,909AD,1877,1892_유지력(10cm to 10.5cm)_0min.pdf;25-06-04_633TH,909AD,1877,1892_유지력(10cm to 10.5cm)_180min.pdf;25-06-04_633TH,909AD,1877,1892_유지력(10cm to 10.5cm)_20min.pdf;25-06-11_423TM,633TH,1867,1892_유지력(10cm to 10.5cm)_0min..pdf;25-06-11_423TM,633TH,1867,1892_유지력(10cm to 10.5cm)_20min..pdf;25-06-11_423TM,633TH,1867,1892_유지력(10cm to 10.5cm)_60min..pdf | 1892 | 가공용(SGO-633TH, 423TM 대체)1877+#6bar | 2025-05-30 | (SW45) | 918 | (CX100/2%)(SV02/2%) | (TSR5903/15%)(SA3/0.2%) | (2.7)(#6) | 박다영 | (130,140,135,140/185,180/195,195/220,235/210,215)*(초/90/BA/항0,1,1.5,2,2.5주) | (/>240,280/315/380/350/350)*(가/90/BA/항0,1,1.5,2,2.5주) |  | (7일양호)*(BA) |  |  | TRUE | FALSE | FALSE | FALSE
| 1893 | 가공용(SGO113A대체)1775+#6bar | 2025-05-31 | (T45) | 918 | (CX100/3.5%)(SV02/2%) | (TSR5903/10%) | (6)(#6) | 정주현 | (90,87/50)*(초/90/BA,#4) | (/>170/130)*(가/90/BA,#4) |  |  |  |  | FALSE | FALSE | FALSE | FALSE
| 1894 | 가공용(SGO113A대체)1775+3배합+#3bar | 2025-05-31 | (T45) | 918 | (CX100/3.5%)(SV02/2%) | (TSR5903/10%) | (3)(#3) | 정주현 | (80,90/32)*(초/90/BA,#4) | (/>150/125)*(가/90/BA,#4) |  |  |  |  | FALSE | FALSE | FALSE | FALSE
| 1895 | 가공용(SGO113A대체)1893+TSR5903/5% | 2025-05-31 | (T45) | 918 | (CX100/3.5%)(SV02/2%) | (TSR5903/5%) | (6)(#8) | 정주현 | (100,105)*(초/90/BA) | [5 empty] | FALSE | FALSE | FALSE | FALSE
| 1896 | 가공용(SGO113A대체)1893+TSR5903/0% | 2025-05-31 | (T45) | 918 | (CX100/3.5%)(SV02/2%) |  | (6)(#8) | 정주현 | (95,85)*(초/90/BA) | [5 empty] | FALSE | FALSE | FALSE | FALSE
| 1897 | 가공용(SGO113A대체)1893+4.5배합 | 2025-05-31 | (T45) | 918 | (CX100/3.5%)(SV02/2%) | (TSR5903/10%) | (4.5)(#8) | 정주현 | (125,140/105)*(초/90/BA,#4) | (/>205/230)*(가/90/BA,#4) |  | (5일양호)*(BA) |  |  | FALSE | FALSE | FALSE | FALSE
25-06-02_113A,1898(1번),1899(2번)_유지력(10cm to 11cm)_0min.pdf;25-06-02_113A,1898(1번),1899(2번)_유지력(10cm to 11cm)_30min.pdf | 1898 | 가공용(SGO113A대체)1897+T5845/0.3% | 2025-05-31 | (T45) | 918 | (CX100/3.5%)(SV02/2%) | (TSR5903/10%)(T5845/0.3%) | (4.5)(#8) | 정주현 | (80,75,85,80/80)*(초/90/BA,#4) | (/>190/215)*(가/90/BA,#4) |  | (5일양호)*(BA) |  |  | TRUE | FALSE | FALSE | FALSE
25-06-02_113A,1898(1번),1899(2번)_유지력(10cm to 11cm)_0min.pdf;25-06-02_113A,1898(1번),1899(2번)_유지력(10cm to 11cm)_30min.pdf | 1899 | 가공용(SGO113A대체)1898+3.5배합 | 2025-05-31 | (T45) | 918 | (CX100/3.5%)(SV02/2%) | (TSR5903/10%)(T5845/0.3%) | (3.5)(#8) | 정주현 | (100,105/90)*(초/90/BA,#4) | (/>195/190)*(가/90/BA,#4) |  | (5/28-)*(BA) |  |  | TRUE | FALSE | FALSE | FALSE
25-05-22_1780,1900,1901_내후(BA)_5일 백탁.pdf | 1900 | 가공용(SGO453A대체)1780+#120목 | 2025-05-31 | (SW45) | 918 | (CX100/1%)(SV02/2%) | (TSR5903/17%) | (2.7)(#8) | 정주현 | (235,240/240)*(초/90/BA,#4) | (/>300/360)*(가/90/BA,#4) |  | (5일백탁)*(BA) |  |  | FALSE | FALSE | FALSE | FALSE
25-05-22_1780,1900,1901_내후(BA)_5일 백탁.pdf | 1901 | 가공용(SGO453A대체)1900+2배합 | 2025-05-31 | (SW45) | 918 | (CX100/1%)(SV02/2%) | (TSR5903/17%) | (2)(#8) | 정주현 | (290,275/270)*(가/90/BA,#4) | (/>335/380)*(가/90/BA,#4) |  | (5일백탁)*(BA) |  |  | FALSE | FALSE | FALSE | FALSE
25-05-27_1902_내후(BA)_6일 백탁.pdf | 1902 | 가공용(SGO453A대체)1900+CX100/1.75% | 2025-05-31 | (SW45) | 918 | (CX100/1.75%)(SV02/2%) | (TSR5903/17%) | (2)(#8) | 정주현 | ((260,260/260)/255/)*(가/90/BA,#4/항0,0.5,1주) | (/>(340/335)/340/)*(가/90/BA,#4/항항0,0.5,1주) |  | (6일백탁)*(BA) |  |  | FALSE | FALSE | FALSE | FALSE
25-06-16_1847,1873,1903,1905(항1.5주)_가열압착(BA)_탈리.pdf | 1903 | 레이저컷팅용 점착제 개발(911기반 MMA 0%)1847+SV02/1% | 2025-06-02 | (G75) | S250526B | (CX100/0.8%)(SV02/1%) | (TSR5903/10%) | (1.2)(#12) | 노항우 | (535,485/435,465/515,510/505,485)*(초/90/BA/항0,0.5,1,1.5주) | (/>580/615/675/650_탈리)*(가/90/BA/항0,0.5,1,1.5주) |  |  |  |  | FALSE | FALSE | FALSE | FALSE
| 1904 | 레이저컷팅용 점착제 개발(911기반 MMA 0%)1847+SV02/2% | 2025-06-02 | (G75) | S250526B | (CX100/0.8%)(SV02/2%) | (TSR5903/10%) | (1.2)(#12) | 노항우 | (475,480/435,430/545,480/460,470)*(초/90/BA/항0,0.5,1,1.5주) | (/>590/605/630/675)*(가/90/BA/항0,0.5,1,1.5주) |  |  |  |  | FALSE | FALSE | FALSE | FALSE
25-06-16_1847,1873,1903,1905(항1.5주)_가열압착(BA)_탈리.pdf | 1905 | 레이저컷팅용 점착제 개발(911기반 MMA 0%)1873+SV02/1% | 2025-06-02 | (G75) | S250526B | (CX100/0.8%)(SV02/1%) | (TSR5903/5%) | (1.2)(#12) | 노항우 | (455,465/480,485/455,520/460,435)*(초/90/BA/항0,0.5,1,1.5주) | (/>595/580/635/695_탈리)*(가/90/BA/항0,0.5,1,1.5주) |  |  |  |  | FALSE | FALSE | FALSE | FALSE
| 1906 | 장기물성개선용(909AC/HDDA적용검토/CS점착제)1870+CX100/3.5% | 2025-06-04 | (T45) | 918 | (CX100/3.5%) |  | (6)(#3) | 박다영 | (85,87/54,57/75,85/66,53/70,80)*(초/90/BA/항0,1,1.5,2,3주) | (>95/75/100/105/140)*(가/90/BA/항0,1,1.5,2,3주) |  |  |  |  | FALSE | FALSE | FALSE | FALSE
| 1907 | 장기물성개선용(909AC/HDDA적용검토/CS점착제)1870+CX100/4% | 2025-06-04 | (T45) | 918 | (CX100/4%) |  | (6)(#3) | 박다영 | (58,56/87,66/55,50/55,54/105,95)*(초/90/BA/항0,1,1.5,2,3주) | (/>120/70/85/90/110)*(가/90/BA/항0,1,1.5,2,3주) |  |  |  |  | FALSE | FALSE | FALSE | FALSE
| 1908 | 품질검증용(베트남설비 영점 조정)910E REF. | 2025-06-04 | (T45) | 910 | (CX100/2%)(SV02/1.5%) | (SA3/0.2%) | (2.7)(#3) | 박다영 | (68,63)*(초/90/BA) | (>165)*(가/90/BA) |  |  |  |  | FALSE | FALSE | FALSE | FALSE
| 1909 | 품질검증용(베트남설비 영점 조정)910E + 3배합 | 2025-06-04 | (T45) | 910 | (CX100/2%)(SV02/1.5%) | (SA3/0.2%) | (3.0)(#3) | 박다영 | (55,69)*(초/90/BA) | (>145)*(가/90/BA) |  |  |  |  | FALSE | FALSE | FALSE | FALSE
| 1910 | 품질검증용(베트남설비 영점 조정)910E + 3.5배합 | 2025-06-04 | (T45) | 910 | (CX100/2%)(SV02/1.5%) | (SA3/0.2%) | (3.5)(#3) | 박다영 | (74,68)*(초/90/BA) | (>160)*(가/90/BA) |  |  |  |  | FALSE | FALSE | FALSE | FALSE
| 1911 | 품질검증용(베트남설비 영점 조정)910E + SV02/2% | 2025-06-04 | (T45) | 910 | (CX100/2%)(SV02/2%) | (SA3/0.2%) | (2.7)(#3) | 박다영 | (59,53)*(초/90/BA) | (>165)*(가/90/BA) |  |  |  |  | FALSE | FALSE | FALSE | FALSE
| 1912 | 품질검증용(베트남설비 영점 조정)910E + SV02/2.5% | 2025-06-04 | (T45) | 910 | (CX100/2%)(SV02/2.5%) | (SA3/0.2%) | (2.7)(#3) | 박다영 | (60,61)*(초/90/BA) | (>140)*(가/90/BA) |  |  |  |  | FALSE | FALSE | FALSE | FALSE
| 1915 | 품질검증용(중국필름적용검토)REF. | 2025-06-04 | (BW78) | 913 | (CX100/1.3%) |  | (2.7)(#8) | 노항우 | (235,215)*(초/90/BA) | (>310)*(가/90/BA) |  | (11일양호)*(BA) |  |  | FALSE | FALSE | FALSE | FALSE
| 1913 | 장기물성개선용(910E/HDDA적용검토)1870 + 918(60kg 2차 파일럿) | 2025-06-04 | (T45) | 918(60kg 2차 파일럿) | (CX100/3%) |  | (6)(#3) | 박다영 | (52,48/45,44/65,65/80,85/85,90)*(초/90/BA/항0,1,1.5,2,3주) | (/>110/95/95/95/125)*(가/90/BA/항0,1,1.5,2,3주) |  |  |  |  | FALSE | FALSE | FALSE | FALSE
| 1914 | 장기물성개선용(910E/HDDA적용검토)1799 + 919(60kg 2차 파일럿) | 2025-06-04 | (T45) | 919(60kg 2차 파일럿):918=1:1 | (CX100/2.0%)(SV02/1.5%) | (SA3/0.3%) | (3)(#3) | 노항우 | (41,40)*(초/90/BA) | (>105)*(가/90/BA) |  |  |  |  | FALSE | FALSE | FALSE | FALSE
| 1916 | 품질검증용(중국필름적용검토)SMC사 후보 | 2025-06-04 | (중국산BW78) | 913 | (CX100/1.3%) |  | (2.7)(#8) | 노항우 | (220)*(초/90/BA) | (>335)*(가/90/BA) |  | (11일양호)*(BA) |  |  | FALSE | FALSE | FALSE | FALSE
| 1917 | 건축내외장재용(베트남Lixil 알루미늄 프로파일용)1848+MTD 1501L 5% | 2025-06-04 | (청색T45) | 911 | (CX100/0.8%) | (MTD1501L/5%) | (2.7)(#12) | 이민지 | (365,355)*(초/90/BA) | [5 empty] | FALSE | FALSE | FALSE | FALSE
| 1918 | 건축내외장재용(베트남Lixil 알루미늄 프로파일용)1848+AP9150 | 2025-06-04 | (청색T45) | 911 | (CX100/0.8%) | (AP9150/5%) | (2.7)(#12) | 이민지 | (310,290)*(초/90/BA) | [5 empty] | FALSE | FALSE | FALSE | FALSE
| 1919 | 건축내외장재용(베트남Lixil 알루미늄 프로파일용)1848+AT100Y | 2025-06-04 | (청색T45) | 911 | (CX100/0.8%) | (AT100Y/5%) | (2.7)(#12) | 이민지 | (190,190)*(초/90/BA) | [5 empty] | FALSE | FALSE | FALSE | FALSE
25.06.09 453A 수성, 에스엠씨 타사 필름 내후성.pdf | 1920 | 품질검증용(중국필름적용검토)1902 + SMC사 후보1(투명) | 2025-06-04 | (중국산후보1T45) | 918 | (CX100/1.75%)(SV02/2%) | (TSR5903/17%) | (2)(#8) | 정주현 | (244)*(초/90/BA) |  |  | (6/5-6/9)*(BA)(오염) |  |  | FALSE | FALSE | FALSE | FALSE
25.06.09 453A 수성, 에스엠씨 타사 필름 내후성.pdf | 1921 | 품질검증용(중국필름적용검토)1902 + SMC사 후보2(투명) | 2025-06-04 | (중국산후보2T45) | 918 | (CX100/1.75%)(SV02/2%) | (TSR5903/17%) | (2)(#8) | 정주현 | (255)*(초/90/BA) |  |  | (6/5-6/9)*(BA)(오염) |  |  | FALSE | FALSE | FALSE | FALSE
| 1922 | 건축내외장재용(베트남Lixil 알루미늄 프로파일용)1848 - 2배 | 2025-06-05 | (청색T45) | 911 | (CX100/0.8%) | (TSR5903/5%) | (2)(#12) | 이민지 | (310)*(가/90/BA) |  | (양호)*(150도15분/BA) |  |  |  | FALSE | FALSE | FALSE | FALSE
25-03-20_1923-1926_내열150도(BA)_탈리.pdf | 1923 | 건축내외장재용(베트남Lixil 알루미늄 프로파일용)1848+EMA 4.5%+NDM 0.1% | 2025-06-05 | (청색T45) | S250604A | (CX100/0.8%) | (TSR5903/5%) | (2.7)(#12) | 이민지 | (305,290)*(가/90/BA) |  | (탈리)*(150도15분/BA) |  |  |  | FALSE | FALSE | FALSE | FALSE
| 1924 | 건축내외장재용(베트남Lixil 알루미늄 프로파일용)1848+EMA 4.5%+NDM 0.1%+MTD1501L 5% | 2025-06-05 | (청색T45) | S250604A | (CX100/0.8%) | (MTD1501L/5%) | (2.7)(#12) | 이민지 | (320,305)*(가/90/BA) |  | (탈리)*(150도15분/BA) |  |  |  | FALSE | FALSE | FALSE | FALSE
| 1925 | 건축내외장재용(베트남Lixil 알루미늄 프로파일용)1848+EMA 4.5%+NDM 0.2% | 2025-06-05 | (청색T45) | S250604B | (CX100/0.8%) | (TSR5903/5%) | (2.7)(#12) | 이민지 | (335,295)*(가/90/BA) |  | (탈리)*(150도15분/BA) |  |  |  | FALSE | FALSE | FALSE | FALSE
25-03-20_1923-1926_내열150도(BA)_탈리.pdf | 1926 | 건축내외장재용(베트남Lixil 알루미늄 프로파일용)1848+EMA 4.5%+NDM 0.2%+MTD1501L 5% | 2025-06-05 | (청색T45) | S250604B | (CX100/0.8%) | (MTD1501L/5%) | (2.7)(#12) | 이민지 | (350,335)*(가/90/BA) |  | (탈리)*(150도15분/BA) |  |  |  | FALSE | FALSE | FALSE | FALSE
| 1927 | 가공용(SGO453대체)1828 + 919(60kg 2차 파일럿) | 2025-06-05 | (SW45) | 919(60kg 2차 파일럿) | (CX100/1.2%)(SV02/1.0%) | (TSR5903/10%) | (2.0)(#8) | 이민지 | (230,155)*(초/90/BA) | [5 empty] | FALSE | FALSE | FALSE | FALSE
25.06.09 165D 유지력.pdf | 1928 | 가공용(SGO165D_802AL 50mesh_대체)(현대스틸#4)1902+T75 | 2025-06-05 | (T75) | 918 | (CX100/1.75%)(SV02/2%) | (TSR5903/17%) | (2.0)(#8) | 정주현 | (230,245/140)*(초/90/BA,현대스틸#4) | (>360/350)*(가/90/BA,현대스틸#4) |  |  |  |  | TRUE | FALSE | FALSE | FALSE
| 1929 | SGO-453A 대체 1902 (2차파일럿 비교) | 2025-06-04 | SW45 | 918(2차파일럿) | (CX100/1.75%)(SV02/2%) | (TSR5903/17%) | (2.0)(#8) | 정주현 | (260, 255)*(초/90/BA) | (>334)*(가/90/BA) |  |  |  |  | FALSE | FALSE | FALSE | FALSE
25-06-11_1841,1847,1930,1931,1933_유지력(10cm to 10.5cm)_0min.pdf;25-06-11_1841,1847,1930,1931,1933_유지력(10cm to 10.5cm)_10min.pdf;25-06-11_1841,1847,1930,1931,1933_유지력(10cm to 10.5cm)_20min.pdf;25-06-11_1841,1847,1930,1931,1933_유지력(10cm to 10.5cm)_5min.pdf;25-06-11_1841,1847,1930,1931,1933_유지력(10cm to 10.5cm)_60min.pdf;25-06-16_1930,2004-211_유지력(10cm to 10.5cm)_10min..pdf;25-06-16_1930,2004-211_유지력(10cm to 10.5cm)_20min..pdf;25-06-16_1930,2004-211_유지력(10cm to 10.5cm)_3min..pdf;25-06-16_1930,2004-211_유지력(10cm to 10.5cm)_5min..pdf;25-06-16_1930,2004-211_유지력(10cm to 10.5cm)_60min..pdf;25-06-17_1580,1930,2030-2033_유지력(10cm to 10.5cm)_05min.pdf;25-06-17_1580,1930,2030-2033_유지력(10cm to 10.5cm)_0min.pdf;25-06-17_1580,1930,2030-2033_유지력(10cm to 10.5cm)_10min.pdf;25-06-17_1580,1930,2030-2033_유지력(10cm to 10.5cm)_60min.pdf;25-06-17_1841,1847,1930,1931,1933(항1주)_가열압착(BA)_탈리.pdf;25-06-19_1930,1981,1983,2004-2007(항0.5주)_가열압착(BA)_탈리.pdf;25-06-19_1930,2070-2074_유지력(10cm to 10.5cm)_0min.pdf;25-06-19_1930,2070-2074_유지력(10cm to 10.5cm)_10min.pdf;25-06-19_1930,2070-2074_유지력(10cm to 10.5cm)_20min.pdf;25-06-19_1930,2070-2074_유지력(10cm to 10.5cm)_60min.pdf;25-06-20_1841,1847,1930,1931,1933(항1.5주)_가열압착(BA)_탈리.pdf;25-06-24_1930,2071,2072,2074(항0.5주)_가열압착(BA)_탈리.pdf;25-06-26_1930,2004-2008,2010(항1.5주)_가열압착(BA)_탈리.pdf;25-06-26_1930,2071,2072,2074(항1주)_가열압착(BA)_탈리.pdf | 1930 | 레이저컷팅용 점착제 개발(911점착제)911F Ref. | 2025-06-09 | (G75) | 911 | (CX100/0.8%) | (TSR5903/10%) | (1.2)(#12) | 노항우,박다영 | (395,410,415,410,415,395,420,390,420,400/415,465,420/505,335,340,435,490/480,440,390,410,435/415,417)*(초/90/BA/항0,0.5,1,1.5,2주) | (>(640,620,640,655/635/510,530/455/385/640)/740_탈리,670_탈리/750_탈리,750_탈리,700/660_탈리,750_탈리,720_탈리/784_탈리)*(가/90/BA,#4,재원금속,재원A,재원D,재원E/항0,0.5,1,1.5,2주) |  | (7일양호)*(BA) |  |  | TRUE | FALSE | FALSE | FALSE
25-06-11_1841,1847,1930,1931,1933_유지력(10cm to 10.5cm)_0min.pdf;25-06-11_1841,1847,1930,1931,1933_유지력(10cm to 10.5cm)_10min.pdf;25-06-11_1841,1847,1930,1931,1933_유지력(10cm to 10.5cm)_20min.pdf;25-06-11_1841,1847,1930,1931,1933_유지력(10cm to 10.5cm)_5min.pdf;25-06-11_1841,1847,1930,1931,1933_유지력(10cm to 10.5cm)_60min.pdf;25-06-17_1841,1847,1930,1931,1933(항1주)_가열압착(BA)_탈리.pdf;25-06-20_1841,1847,1930,1931,1933(항1.5주)_가열압착(BA)_탈리.pdf;25-06-23_1580,1930,1931,1933,2004-2008,2010(항1주)_가열압착(BA)_탈리.pdf | 1931 | 레이저컷팅용 점착제 개발(911기반 MMA 4.5%) MTD1501L 적용 | 2025-06-09 | (G75) | S250430D | (CX100/0.8%) | (MTD1501L/10%) | (1.2)(#12) | 노항우 | (425,375/420,390,350/420,410)*(초/90/BA/항0,1,1.5주) | (>605/655_탈리,490_탈리/570_탈리)*(가/90/BA/항0,1,1.5주) |  | (7일양호)*(BA) |  |  | TRUE | FALSE | FALSE | FALSE
| 1932 | 레이저컷팅용 점착제 개발(911기반 MMA 4.5%) AT100Y 적용 | 2025-06-09 | (G75) | S250430D | (CX100/0.8%) | (AT100Y/10%) | (1.2)(#12) | 노항우 | (95,100)*(초/90/BA) | (>420)*(가/90/BA) |  |  |  |  | FALSE | FALSE | FALSE | FALSE
25-06-11_1841,1847,1930,1931,1933_유지력(10cm to 10.5cm)_0min.pdf;25-06-11_1841,1847,1930,1931,1933_유지력(10cm to 10.5cm)_10min.pdf;25-06-11_1841,1847,1930,1931,1933_유지력(10cm to 10.5cm)_20min.pdf;25-06-11_1841,1847,1930,1931,1933_유지력(10cm to 10.5cm)_5min.pdf;25-06-11_1841,1847,1930,1931,1933_유지력(10cm to 10.5cm)_60min.pdf;25-06-17_1841,1847,1930,1931,1933(항1주)_가열압착(BA)_탈리.pdf;25-06-20_1841,1847,1930,1931,1933(항1.5주)_가열압착(BA)_탈리.pdf;25-06-23_1580,1930,1931,1933,2004-2008,2010(항1주)_가열압착(BA)_탈리.pdf | 1933 | 레이저컷팅용 점착제 개발(911기반 MMA 0%) MTD1501L 적용 | 2025-06-09 | (G75) | S250526B | (CX100/0.8%) | (MTD1501L/10%) | (1.2)(#12) | 노항우 | (420,405/415,385,385/510,455)*(초/90/BA/항0,1,1.5주) | (>520/640_탈리,555_탈리/575_탈리)*(가/90/BA/항0,1,1.5주) |  | (7일양호)*(BA) |  |  | TRUE | FALSE | FALSE | FALSE
| 1934 | 레이저컷팅용 점착제 개발(911기반 MMA 0%) AT100Y 적용 | 2025-06-09 | (G75) | S250526B | (CX100/0.8%) | (AT100Y/10%) | (1.2)(#12) | 노항우 | (90,105)*(초/90/BA) | (>443)*(가/90/BA) |  |  |  |  | FALSE | FALSE | FALSE | FALSE
| 1935 | 건축내외장재용(베트남Lixil 알루미늄 프로파일용)1922+MTD1501L 5% | 2025-06-09 | (청색T45) | 911 | (CX100/0.8%) | (MTD1501L/5%) | (2)(#12) | 이민지 | (285,285)*(초/90/BA) |  | (양호)*(150도15분/BA) |  |  |  | FALSE | FALSE | FALSE | FALSE
25-06-10_1936,1938-1941_내열150도(BA)_탈리.pdf | 1936 | 건축내외장재용(베트남Lixil 알루미늄 프로파일용)1926+AA/0.3%+2-HEMA/2%+NDM/0% | 2025-06-09 | (청색T45) | S250604C | (CX100/0.8%) | (MTD1501L/5%) | (2)(#12) | 이민지 | (260,255)*(초/90/BA) |  | (탈리)*(150도15분/BA) |  |  |  | FALSE | FALSE | FALSE | FALSE
| 1937 | 건축내외장재용(베트남Lixil 알루미늄 프로파일용)1923 + 2배 | 2025-06-09 | (청색T45) | S250604A | (CX100/0.8%) | (TSR5903/5%) | (2)(#12) | 이민지 | (295,325)*(초/90/BA) |  | (양호)*(150도15분/BA) |  |  |  | FALSE | FALSE | FALSE | FALSE
25-06-10_1936,1938-1941_내열150도(BA)_탈리.pdf;25-06-10_1938,1953,1956,1957_내열150도(BA)_탈리.pdf | 1938 | 건축내외장재용(베트남Lixil 알루미늄 프로파일용)1924 + 2배 | 2025-06-09 | (청색T45) | S250604A | (CX100/0.8%) | (MTD1501L/5%) | (2)(#12) | 이민지 | (295,315,365,360)*(초/90/BA) |  | (탈리,탈리)*(150도15분/BA) |  |  |  | FALSE | FALSE | FALSE | FALSE
| 1939 | 건축내외장재용(베트남Lixil 알루미늄 프로파일용)1938+MTD1501L 10% | 2025-06-09 | (청색T45) | S250604A | (CX100/0.8%) | (MTD1501L/10%) | (2)(#12) | 이민지 | (410,405)*(초/90/BA) |  | (탈리)*(150도15분/BA) |  |  |  | FALSE | FALSE | FALSE | FALSE
| 1940 | 건축내외장재용(베트남Lixil 알루미늄 프로파일용)1938+MTD1501L 20% | 2025-06-09 | (청색T45) | S250604A | (CX100/0.8%) | (MTD1501L/20%) | (2)(#12) | 이민지 | (555,550,570,570)*(초/90/BA) |  | (탈리,탈리)*(150도15분/BA) |  |  |  | FALSE | FALSE | FALSE | FALSE
| 1951 | 건축내외장재용(베트남Lixil 알루미늄 프로파일용) 911F+MTD1501L 20%, 2배 | 2025-06-10 | (청색T45) | 911 | (CX100/0.8%) | (MTD1501L/20%) | (2)(#12) | 이민지 | (475,475)*(초/90/BA) |  | (양호)*(150도15분/BA) |  |  |  | FALSE | FALSE | FALSE | FALSE
25-06-10_1936,1938-1941_내열150도(BA)_탈리.pdf | 1941 | 건축내외장재용(베트남Lixil 알루미늄 프로파일용)1938+MTD1501L 30% | 2025-06-09 | (청색T45) | S250604A | (CX100/0.8%) | (MTD1501L/30%) | (2)(#12) | 이민지 | (610,600)*(초/90/BA) |  | (탈리)*(150도15분/BA) |  |  |  | FALSE | FALSE | FALSE | FALSE
25-06-10_1696,1942_가열압착(BA)_탈리.pdf | 1942 | 가공용(SGO164D대체)1696+BA:2-EHA=1:1 | 2025-06-09 | (T58) | S250604H | (CX100/1%) |  | (2)(#8) | 박다영 | (230,215)*(초/90/BA)+(230)*(초/180/DCM4144) | (>545_탈리)*(가/90/BA) |  |  |  |  | FALSE | FALSE | FALSE | FALSE
| 1943 | 가공용(SGO-633TH, 423TM 대체)1892+918 3차 파일럿 | 2025-06-09 | (SW45) | 918(3차파일럿) | (CX100/2%)(SV02/2%) | (TSR5903/15%)(SA3/0.2%) | (2.7)(#6) | 박다영 | (135,145)*(초/90/BA) | (>270)*(가/90/BA) |  |  |  |  | FALSE | FALSE | FALSE | FALSE
| 1944 | 가공용(SGO-145대체)1760+T75원단 (133B사양적용) | 2025-06-09 | (T75) | 918 | (CX100/2.5%)(SV02/2%) | (TSR5903/10%) | (2)(#8) | 박다영 | (190,170)*(초/90/BA) | (/>270/285)*(가/90/BA,#4) |  |  |  |  | FALSE | FALSE | FALSE | FALSE
| 1945 | 가공용(SGO165D_802AL 50mesh_대체)(현대스틸#4)1828+T75 | 2025-06-09 | (T75) | 919 | (CX100/1.2%)(SV02/1%) | (TSR5903/10%) | (2)(#8) | 정주현 | (203,220,224,200)*(초/90/BA)(200)*(가/90/현대스틸#4) | (300)*(가/90/현대스틸#4) |  | (6일탈리)*(BA) |  |  | FALSE | FALSE | FALSE | FALSE | 후기박리성이 165D보다 안좋음 NG
25-06-10_1946_야외폭로(BA)_43일 박리불가.pdf | 1946 | 기초실험(점착부여제-장기보관성 상관관계 검토)1760+TSR5903 10% | 2025-06-09 | (T45) | 918 | (CX100/2.5%)(SV02/2%) | (TSR5903/10%) | (2)(#8) | 정주현 | (190)*(초/90/BA)(210>220>200>205)*(초/90/BA/항0.5/항1/항1.5/항2/) | (300>305>314>304)*(가/90/BA/항0.5/항1/항1.5/항2/) |  |  |  | (43일박리불가)(BA) | FALSE | FALSE | FALSE | FALSE
25-06-10_1947_야외폭로(BA)_43일 박리불가.pdf | 1947 | 기초실험(점착부여제-장기보관성 상관관계 검토)1760+TSR5903 17% | 2025-06-09 | (T45) | 918 | (CX100/2.5%)(SV02/2%) | (TSR5903/17%) | (2)(#8) | 정주현 | (210)*(초/90/BA)(220>225>224>245)*(초/90/BA/항0.5/항1/항1.5/항2) | (336>340>344>340)*(가/90/BA/항0.5/항1/항1.5/항2/) |  |  |  | (43일 박리불가)*(BA) | FALSE | FALSE | FALSE | FALSE
25-06-10_1948_야외폭로(BA)_43일 탈리.pdf | 1948 | 기초실험(909&918야외폭로 검토)1946+909점착제 | 2025-06-09 | (T45) | 909 | (CX100/2.5%)(SV02/2%) | (TSR5903/10%) | (2)(#8) | 정주현 | [5 empty] | (43일오염)*(BA) | FALSE | FALSE | FALSE | FALSE
| 1949 | 일반보호용(도림통산이물제거용)1793+CX100 3.2% | 2025-06-10 | (T38) | 918 | (CX100/3.2%) |  | (6)(#3) | 박다영 | (44,50)*(초/90/BA) | (>105)*(가/90/BA) |  |  |  |  | FALSE | FALSE | FALSE | FALSE
| 1950 | 건축내외장재용(베트남Lixil 알루미늄 프로파일용) 911F+TSR5903 20%, 2배 | 2025-06-10 | (청색T45) | 911 | (CX100/0.8%) | (TSR5903/20%) | (2)(#12) | 이민지 | (440,460)*(초/90/BA) |  | (양호)*(150도15분/BA) |  |  |  | FALSE | FALSE | FALSE | FALSE
| 1952 | 건축내외장재용(베트남Lixil 알루미늄 프로파일용) 1951+(EMA 4.5%, AA 1.3%, NDM 0%) | 2025-06-10 | (청색T45) | S250529F | (CX100/0.8%) | (MTD1501L/20%) | (2)(#12) | 이민지 | (430,460)*(초/90/BA) |  | (양호)*(150도15분/BA) |  |  |  | FALSE | FALSE | FALSE | FALSE
25-06-10_1938,1953,1956,1957_내열150도(BA)_탈리.pdf | 1953 | 건축내외장재용(베트남Lixil 알루미늄 프로파일용) 1938+(부모노머 X) | 2025-06-10 | (청색T45) | S250609A | (CX100/0.8%) | (MTD1501L/5%) | (2)(#12) | 이민지 | (320,310)*(초/90/BA) |  | (탈리)*(150도15분/BA) |  |  |  | FALSE | FALSE | FALSE | FALSE
| 1954 | 건축내외장재용(베트남Lixil 알루미늄 프로파일용) 1938+(IBOA 4.5%) | 2025-06-10 | (청색T45) | S250609B | (CX100/0.8%) | (MTD1501L/5%) | (2)(#12) | 이민지 | (325,325)*(초/90/BA) |  | (양호)*(150도15분/BA) |  |  |  | FALSE | FALSE | FALSE | FALSE
| 1955 | 건축내외장재용(베트남Lixil 알루미늄 프로파일용) 1938+(MMA 4.5%) | 2025-06-10 | (청색T45) | S250609C | (CX100/0.8%) | (MTD1501L/5%) | (2)(#12) | 이민지 | (325,335)*(초/90/BA) |  | (양호)*(150도15분/BA) |  |  |  | FALSE | FALSE | FALSE | FALSE
25-06-10_1938,1953,1956,1957_내열150도(BA)_탈리.pdf | 1956 | 건축내외장재용(베트남Lixil 알루미늄 프로파일용) 1938+(EMA 4.5%, AA 0.5%) | 2025-06-10 | (청색T45) | S250609F | (CX100/0.8%) | (MTD1501L/5%) | (2)(#12) | 이민지 | (395,385)*(초/90/BA) |  | (탈리)*(150도15분/BA) |  |  |  | FALSE | FALSE | FALSE | FALSE
25-06-10_1938,1953,1956,1957_내열150도(BA)_탈리.pdf | 1957 | 건축내외장재용(베트남Lixil 알루미늄 프로파일용) 1938+(EMA 4.5%, AA 1.3%, 2-HEMA 2.0%) | 2025-06-10 | (청색T45) | S250609G | (CX100/0.8%) | (MTD1501L/5%) | (2)(#12) | 이민지 | (345,355)*(초/90/BA) |  | (탈리)*(150도15분/BA) |  |  |  | FALSE | FALSE | FALSE | FALSE
| 1958 | 가공용(SGO164D대체)1929+T58 (SGO-453A사양적용) | 2025-06-10 | (T58) | 918 | (CX100/1.75%)(SV02/2%) | (TSR5903/17%) | (2)(#8) | 박다영 | (260,275)*(초/90/BA) | (130>195)*(가:80도1시간/180/DCM4144) |  | (7일양호)*(BA) |  |  | FALSE | FALSE | FALSE | FALSE
| 1959 | 가공용(SGO164D대체)1958+CX100 1% | 2025-06-10 | (T58) | 918 | (CX100/1%)(SV02/2%) | (TSR5903/17%) | (2)(#8) | 박다영 | (295,300)*(초/90/BA) | (140>225)*(가:80도1시간/180/DCM4144) |  | (7일양호)*(BA) |  |  | FALSE | FALSE | FALSE | FALSE
| 1960 | 가공용(SGO164D대체)1958+CX100 0.5% | 2025-06-10 | (T58) | 918 | (CX100/0.5%)(SV02/2%) | (TSR5903/17%) | (2)(#8) | 박다영 | (320,325)*(초/90/BA) | (150>260)*(가:80도1시간/180/DCM4144) |  | (7일양호)*(BA) |  |  | FALSE | FALSE | FALSE | FALSE
1961-1963 유지력.pdf | 1961 | 가공용(SGO165D_802AL 50mesh_대체)(현대스틸#4)1928+TSR5903/7% | 2025-06-10 | (T75) | 918 | (CX100/1.75%)(SV02/2%) | (TSR5903/7%) | (2.0)(#8) | 정주현 | (190,200)*(초/90/BA) | [5 empty] | TRUE | FALSE | FALSE | FALSE
| 1962 | 가공용(SGO165D_802AL 50mesh_대체)(현대스틸#4)1928+TSR5903/12% | 2025-06-10 | (T75) | 918 | (CX100/1.75%)(SV02/2%) | (TSR5903/12%) | (2.0)(#8) | 정주현 | (230,231)*(초/90/BA) | [5 empty] | TRUE | FALSE | FALSE | FALSE
1961-1963 유지력.pdf | 1963 | 가공용(SGO165D_802AL 50mesh_대체)(현대스틸#4)1928+TSR5903/17% | 2025-06-10 | (T75) | 918 | (CX100/1.75%)(SV02/2%) | (TSR5903/17%) | (2.0)(#8) | 정주현 | (250,255)*(초/90/BA) | [5 empty] | TRUE | FALSE | FALSE | FALSE
1945 - 1969 내후성.pdf;유지력 테스트 결과.pdf | 1964 | 가공용(SGO165D_802AL 50mesh_대체)(현대스틸#4)(919 검토 1) | 2025-06-11 | (T75) | 919 | (CX100/1.2%)(SV02/1%) | (TSR5903/15%) | (2.0)(#8) | 정주현 | (248, 251)*(초/90/BA) | (390)*(가/90/현대스틸#4) |  |  |  |  | TRUE | FALSE | FALSE | FALSE
| 1965 | 가공용(SGO165D_802AL 50mesh_대체)(현대스틸#4)(919 검토 2) | 2025-06-11 | (T75) | 919 | (CX100/1.2%)(SV02/1%) | (TSR5903/20%) | (2.0)(#8) | 정주현 | (280,260)*(초/90/BA) | (430)*(가/90/현대스틸#4) |  | (4일탈리)*(BA) |  |  | TRUE | FALSE | FALSE | FALSE
| 1966 | 가공용(SGO165D_802AL 50mesh_대체)(현대스틸#4)(919 검토 3) | 2025-06-11 | (T75) | 919 | (CX100/2%)(SV02/1%) | (TSR5903/15%) | (2.0)(#8) | 정주현 | (220,232)*(초/90/BA) | (330)*(가/90/현대스틸#4) |  | (6일양호)*(BA) |  |  | TRUE | FALSE | FALSE | FALSE
| 1967 | 가공용(SGO165D_802AL 50mesh_대체)(현대스틸#4)(919 검토 4) | 2025-06-11 | (T75) | 919 | (CX100/2%)(SV02/1%) | (TSR5903/20%) | (2.0)(#8) | 정주현 | (280,270)*(초/90/BA) | (370)*(가/90/현대스틸#4) |  | (4일탈리)*(BA) |  |  | TRUE | FALSE | FALSE | FALSE
| 1968 | 가공용(SGO165D_802AL 50mesh_대체)(현대스틸#4)(919 검토 5) | 2025-06-11 | (T75) | 919 | (CX100/2%)(SV02/2%) | (TSR5903/15%) | (2.0)(#8) | 정주현 | (190,204)*(초/90/BA) | (300)*(가/90/현대스틸#4) |  | (6일탈리)*(BA) |  |  | TRUE | FALSE | FALSE | FALSE
1945 - 1969 내후성.pdf;유지력 테스트 결과.pdf | 1969 | 가공용(SGO165D_802AL 50mesh_대체)(현대스틸#4)(919 검토 6) | 2025-06-11 | (T75) | 919 | (CX100/2%)(SV02/2%) | (TSR5903/20%) | (2.0)(#8) | 정주현 | (185,222)*(초/90/BA) | (330)*(가/90/현대스틸#4) |  | (6일양호)*(BA) |  |  | TRUE | FALSE | FALSE | FALSE
25-06-12_1940,1970-1973_내열150도(BA)_탈리.pdf;25-06-13_1970,1972,1984-1993,1995,1997_내열150도(BA)_탈리.pdf;25-06-13_1970,1992,1993_내후(BA)_3일 탈리.pdf;25-06-16_1970,1972,1984,1998-2003_내열150도(BA)_탈리.pdf | 1970 | 건축내외장재용(베트남Lixil 알루미늄 프로파일용) 1940+(IBOA 4.5%) | 2025-06-11 | (청색T45) | S250609B | (CX100/0.8%) | (MTD1501L/20%) | (2)(#12) | 이민지 | (580,505,615,650,540,540)*(초/90/BA) |  | (탈리,탈리)*(150도15분/BA) | (3일탈리)*(BA) |  |  | FALSE | FALSE | FALSE | FALSE
| 1971 | 건축내외장재용(베트남Lixil 알루미늄 프로파일용) 1940+(MMA 4.5%) | 2025-06-11 | (청색T45) | S250609C | (CX100/0.8%) | (MTD1501L/20%) | (2)(#12) | 이민지 | (540,560)*(초/90/BA) |  | (탈리)*(150도15분/BA) |  |  |  | FALSE | FALSE | FALSE | FALSE
25-06-13_1970,1972,1984-1993,1995,1997_내열150도(BA)_탈리.pdf;25-06-16_1970,1972,1984,1998-2003_내열150도(BA)_탈리.pdf;25-06-20_1972,1984,2101,2103,2104,2106,2108,2109,2111_내열150도(BA)_탈리.pdf;25-06-20_1972,2053,2101,2103,2104,_내후(BA)_3일 탈리.pdf | 1972 | 건축내외장재용(베트남Lixil 알루미늄 프로파일용) 1940+(EMA 4.5%, AA 1.3%, 2-HEMA 2.0%) | 2025-06-11 | (청색T45) | S250609G | (CX100/0.8%) | (MTD1501L/20%) | (2)(#12) | 이민지 | (565,595,650,650,500,535,505,475)*(초/90/BA) |  | (탈리,탈리,탈리)*(150도15분/BA) | (7일양호,3일탈리)*(BA) |  |  | FALSE | FALSE | FALSE | FALSE
25-06-12_1940,1970-1973_내열150도(BA)_탈리.pdf | 1973 | 건축내외장재용(베트남Lixil 알루미늄 프로파일용) 1972+(NDM 0%) | 2025-06-11 | (청색T45) | S250529H | (CX100/0.8%) | (MTD1501L/20%) | (2)(#12) | 이민지 | (505,520)*(초/90/BA) |  | (탈리)*(150도15분/BA) |  |  |  | FALSE | FALSE | FALSE | FALSE
| 1974 | 논문데이터용(911기반 SR1025 2.5% AA함량별) AA 1% | 2025-06-12 | (G75) | S250605H | (CX100/1%) |  | (2.7)(#4) | 박다영 | (180,200)*(초/90/BA) | (>395)*(초/90/BA) | (양호)*(150도15분/BA) | (7일양호)*(BA) | (17일양호)*(SM) |  | FALSE | FALSE | FALSE | FALSE
| 1975 | 논문데이터용(911기반 SR1025 2.5% AA함량별) AA 2% | 2025-06-12 | (G75) | S250611A | (CX100/1%) |  | (2.7)(#4) | 박다영 | (200,190)*(초/90/BA) | (>400)*(초/90/BA) | (양호)*(150도15분/BA) | (7일양호)*(BA) | (17일양호)*(SM) |  | FALSE | FALSE | FALSE | FALSE
25-06-13_1976_가열압착(BA)_탈리.pdf;25-06-13_1976_항온항습(SM)_17일 탈리.pdf | 1976 | 논문데이터용(911기반 SR1025 2.5% AA함량별) AA 5% | 2025-06-12 | (G75) | S250611B | (CX100/1%) |  | (2.7)(#4) | 박다영 | (215,305)*(초/90/BA) | (>405_탈리)*(초/90/BA) | (양호)*(150도15분/BA) | (7일양호)*(BA) | (17일탈리)*(SM) |  | FALSE | FALSE | FALSE | FALSE
25-06-17_164D,704H,1977,1978_유지력(10cm to 10.5cm)_0min.pdf;25-06-17_164D,704H,1977,1978_유지력(10cm to 10.5cm)_20min.pdf;25-06-17_164D,704H,1977,1978_유지력(10cm to 10.5cm)_60min.pdf | 1977 | 가공용(SGO164D대체)1828+T58 (SGO-453사양적용) | 2025-06-12 | (T58) | 919 | (CX100/1.2%)(SV02/1.0%) | (TSR5903/10%) | (2)(#8) | 박다영 | (175,190)*(초/90/BA) |  |  | (7일양호)*(BA) |  |  | TRUE | FALSE | FALSE | FALSE
25-06-17_164D,704H,1977,1978_유지력(10cm to 10.5cm)_0min.pdf;25-06-17_164D,704H,1977,1978_유지력(10cm to 10.5cm)_20min.pdf;25-06-17_164D,704H,1977,1978_유지력(10cm to 10.5cm)_60min.pdf | 1978 | 가공용(SGO164D대체)1977+CX100 0.6% | 2025-06-12 | (T58) | 919 | (CX100/0.6%)(SV02/1.0%) | (TSR5903/10%) | (2)(#8) | 박다영 | (195,190)*(초/90/BA) |  |  | (7일양호)*(BA) |  |  | TRUE | FALSE | FALSE | FALSE
| 1979 | 가공용(SGO164D대체)1977+CX100 0.1% | 2025-06-12 | (T58) | 919 | (CX100/0.1%)(SV02/1.0%) | (TSR5903/10%) | (2)(#8) | 박다영 | (250,285)*(초/90/BA) | [5 empty] | FALSE | FALSE | FALSE | FALSE
| 1980 | 레이저컷팅용 점착제 개발(911기반 MMA 0%)1933+MTD1501L/5% | 2025-06-12 | (G75) | S250526B | (CX100/0.8%) | (MTD1501L/5%) | (1.2)(#12) | 노항우 | (250,215)*(초/90/BA) | (>555)*(초/90/BA) |  |  |  |  | FALSE | FALSE | FALSE | FALSE
25-06-19_1930,1981,1983,2004-2007(항0.5주)_가열압착(BA)_탈리.pdf;25-06-26_1580,1981,1983(항1.5주)_가열압착(BA)_탈리.pdf | 1981 | 레이저컷팅용 점착제 개발(911기반 MMA 0%)1980+CS 점착제 | 2025-06-12 | (G75) | CS250612A | (CX100/0.8%) | (MTD1501L/5%) | (1.2)(#12) | 노항우 | (235,225/290,305/284)*(초/90/BA/항0,0.5,1.5주) | (>415/485_탈리/530_탈리)*(초/90/BA/항0,0.5,1.5주) |  |  |  |  | FALSE | FALSE | FALSE | FALSE
| 1982 | 레이저컷팅용 점착제 개발(911기반 MMA 4.5%)1931+MTD1501L/5% | 2025-06-12 | (G75) | S250430D | (CX100/0.8%) | (MTD1501L/5%) | (1.2)(#12) | 노항우 | (265,260)*(초/90/BA) | (>480)*(초/90/BA) |  |  |  |  | FALSE | FALSE | FALSE | FALSE
25-06-19_1930,1981,1983,2004-2007(항0.5주)_가열압착(BA)_탈리.pdf;25-06-26_1580,1981,1983(항1.5주)_가열압착(BA)_탈리.pdf | 1983 | 레이저컷팅용 점착제 개발(911기반 MMA 4.5%)1982+CS 점착제 | 2025-06-12 | (G75) | CS250612B | (CX100/0.8%) | (MTD1501L/5%) | (1.2)(#12) | 노항우 | (250,240/390,365/430)*(초/90/BA/항0,0.5,1.5주) | (>510/485_탈리/555_탈리)*(초/90/BA/항0,0.5,1.5주) |  |  |  |  | FALSE | FALSE | FALSE | FALSE
25-06-13_1970,1972,1984-1993,1995,1997_내열150도(BA)_탈리.pdf;25-06-16_1970,1972,1984,1998-2003_내열150도(BA)_탈리.pdf;25-06-17_1984,1997,2014-2023_내열150도(BA)_탈리.pdf;25-06-19_1984,1997(항0.5주)_내열150도(BA)_탈리.pdf;25-06-20_1972,1984,2101,2103,2104,2106,2108,2109,2111_내열150도(BA)_탈리.pdf;25-06-23_1984,1997(항1주)_내열150도(BA)_탈리.pdf;25-06-25_1984,1997(항1.5주)_내열150도(BA)_탈리.pdf;25-06-30_1984,1997(항2)_내열150도(BA)_탈리.pdf | 1984 | 건축내외장재용(베트남Lixil 알루미늄 프로파일용) 911G/사선60/청색T45 | 2025-06-12 | (청색T45) | 911 | (SV02/0.5%) | (TSR5903/10%) | (1.2)(#12) | 이민지 | (505,505,430,435,446,443,435,420,490,495/440,430/435,470/445,430/402,429)*(초/90/BA/항0,0.5,1,1.5,2주) |  | (탈리,탈리,탈리/탈리/탈리/탈리/탈리)*(150도15분/BA/항0,0.5,1,1.5,2주) | (7일양호,7일양호,1일탈리)*(BA) |  |  | FALSE | FALSE | FALSE | FALSE
| 1985 | 건축내외장재용(베트남Lixil 알루미늄 프로파일용) 911Q/사선60/청색T45 | 2025-06-12 | (청색T45) | 911 | (SV02/0.5%) | (TSR5903/5%) | (2)(#12) | 이민지 | (470,485)*(초/90/BA) |  | (탈리)*(150도15분/BA) | (7일양호)*(BA) |  |  | FALSE | FALSE | FALSE | FALSE
| 1986 | 건축내외장재용(베트남Lixil 알루미늄 프로파일용) 1972/사선60/BW58 | 2025-06-12 | (BW58) | S250609G | (CX100/0.8%) | (MTD1501L/20%) | (2)(#12) | 이민지 | (645,685)*(초/90/BA) |  | (탈리)*(150도15분/BA) | (7일양호)*(BA) |  |  | FALSE | FALSE | FALSE | FALSE
| 1987 | 건축내외장재용(베트남Lixil 알루미늄 프로파일용) 1972/사선50/청색T45 | 2025-06-12 | (청색T45) | S250609G | (CX100/0.8%) | (MTD1501L/20%) | (2)(#38) | 이민지 | (725,715)*(초/90/BA) |  | (탈리)*(150도15분/BA) | (7일양호)*(BA) |  |  | FALSE | FALSE | FALSE | FALSE
25-06-13_1988_내후(BA)_7일 탈리.pdf | 1988 | 건축내외장재용(베트남Lixil 알루미늄 프로파일용) 911G/사선80/청색T45 | 2025-06-12 | (청색T45) | 911 | (SV02/0.5%) | (TSR5903/10%) | (1.2)(#10) | 이민지 | (480,490)*(초/90/BA) |  | (탈리)*(150도15분/BA) | (7일탈리)*(BA) |  |  | FALSE | FALSE | FALSE | FALSE
25-06-13_1989-1991_내후(BA)_6일 탈리.pdf | 1989 | 건축내외장재용(베트남Lixil 알루미늄 프로파일용) 911Q/사선80/청색T45 | 2025-06-12 | (청색T45) | 911 | (SV02/0.5%) | (TSR5903/5%) | (2)(#10) | 이민지 | (415,440)*(초/90/BA) |  | (탈리)*(150도15분/BA) | (6일탈리)*(BA) |  |  | FALSE | FALSE | FALSE | FALSE
| 1990 | 건축내외장재용(베트남Lixil 알루미늄 프로파일용) 1970/사선80/청색T45 | 2025-06-12 | (청색T45) | S250609B | (CX100/0.8%) | (MTD1501L/20%) | (2)(#10) | 이민지 | (600,610)*(초/90/BA) |  | (탈리)*(150도15분/BA) | (6일탈리)*(BA) |  |  | FALSE | FALSE | FALSE | FALSE
25-06-13_1989-1991_내후(BA)_6일 탈리.pdf | 1991 | 건축내외장재용(베트남Lixil 알루미늄 프로파일용) 1972/사선80/청색T45 | 2025-06-12 | (청색T45) | S250609G | (CX100/0.8%) | (MTD1501L/20%) | (2)(#10) | 이민지 | (530,515)*(초/90/BA) |  | (탈리)*(150도15분/BA) | (6일탈리)*(BA) |  |  | FALSE | FALSE | FALSE | FALSE
| 1994 | 건축내외장재용(베트남Lixil 알루미늄 프로파일용) 1972/사선60/청색T45(CX100/0.4%)(SV02/2%)(MTD1501L/20%) | 2025-06-12 | (청색T45) | S250609G | (CX100/0.4%)(SV02/2%) | (MTD1501L/20%) | (2)(#12) | 정주현 | (740,785)*(초/90/BA) |  | (양호)*(150도15분/BA) | (7일양호)*(BA) |  |  | FALSE | FALSE | FALSE | FALSE
25-06-13_1970,1972,1984-1993,1995,1997_내열150도(BA)_탈리.pdf | 1995 | 건축내외장재용(베트남Lixil 알루미늄 프로파일용) 1972/사선60/청색T45(CX100/0.4%)(MTD1501L/20%) | 2025-06-12 | (청색T45) | S250609G | (CX100/0.4%) | (MTD1501L/20%) | (2)(#12) | 정주현 | (629,643)*(초/90/BA) |  | (탈리)*(150도15분/BA) | (7일양호)*(BA) |  |  | FALSE | FALSE | FALSE | FALSE
| 1996 | 건축내외장재용(베트남Lixil 알루미늄 프로파일용) 1972/사선60/청색T45(CX100/0.4%)(MTD1501L/10%) | 2025-06-12 | (청색T45) | S250609G | (CX100/0.4%) | (MTD1501L/10%) | (2)(#12) | 정주현 | (550,546)*(초/90/BA) |  | (양호)*(150도15분/BA) |  |  |  | FALSE | FALSE | FALSE | FALSE
25-06-13_1970,1972,1984-1993,1995,1997_내열150도(BA)_탈리.pdf;25-06-16_1997_내후(BA)_4일 탈리.pdf;25-06-17_1984,1997,2014-2023_내열150도(BA)_탈리.pdf;25-06-18_1997,2046-2049,2052,2053_내열150도(BA)_탈리.pdf;25-06-19_1984,1997(항0.5주)_내열150도(BA)_탈리.pdf;25-06-23_1984,1997(항1주)_내열150도(BA)_탈리.pdf;25-06-25_1984,1997(항1.5주)_내열150도(BA)_탈리.pdf;25-06-30_1984,1997(항2)_내열150도(BA)_탈리.pdf | 1997 | 건축내외장재용(베트남Lixil 알루미늄 프로파일용) 911G/사선60/BW58 | 2025-06-13 | (BW68) | 911 | (SV02/0.5%) | (TSR5903/10%) | (1.2)(#12) | 이민지 | (540,530,553,531,505,515/510,485/475.455/505,500/429,453)*(초/90/BA/항0,0.5,1,1.5,2주) |  | (탈리,탈리/탈리/탈리/탈리/탈리)*(150도15분/BA/항0,0.5,1,1.5,2주) | (4일탈리)*(BA) |  |  | FALSE | FALSE | FALSE | FALSE
25-06-16_1970,1972,1984,1998-2003_내열150도(BA)_탈리.pdf | 1998 | 건축내외장재용(베트남Lixil 알루미늄 프로파일용) 1970+NDM 0% | 2025-06-13 | (청색T45) | 250612A | (CX100/0.8%) | (MTD1501L/20%) | (2)(#12) | 이민지 | (470,460)*(초/90/BA) |  | (탈리)*(150도15분/BA) | (7일양호)*(BA) |  |  | FALSE | FALSE | FALSE | FALSE
| 1999 | 건축내외장재용(베트남Lixil 알루미늄 프로파일용) 1998+2-HEMA 2% | 2025-06-13 | (청색T45) | 250612B | (CX100/0.8%) | (MTD1501L/20%) | (2)(#12) | 이민지 | (485,480)*(초/90/BA) |  | (탈리)*(150도15분/BA) |  |  |  | FALSE | FALSE | FALSE | FALSE
| 2000 | 건축내외장재용(베트남Lixil 알루미늄 프로파일용) 1999+NDM 0.1% | 2025-06-13 | (청색T45) | 250612C | (CX100/0.8%) | (MTD1501L/20%) | (2)(#12) | 이민지 | (520,515)*(초/90/BA) |  | (탈리)*(150도15분/BA) |  |  |  | FALSE | FALSE | FALSE | FALSE
| 2001 | 건축내외장재용(베트남Lixil 알루미늄 프로파일용) 1995 (재현test) | 2025-06-13 | (청색T45) | 250609G | (CX100/0.4%) | (MTD1501L/20%) | (2)(#12) | 이민지 | (555,535)*(초/90/BA) |  | (탈리)*(150도15분/BA) |  |  |  | FALSE | FALSE | FALSE | FALSE
25-06-13_1970,1992,1993_내후(BA)_3일 탈리.pdf | 1992 | 건축내외장재용(베트남Lixil 알루미늄 프로파일용) 1972/사선60/청색T45,((CX100/0.8%)(MTD1501L/20%) | 2025-06-12 | (청색T45) | S250609G | (CX100/0.8%) | (MTD1501L/20%) | (2)(#12) | 정주현 | (580,568)*(초/90/BA) |  | (탈리)*(150도15분/BA) | (3일탈리)*(BA) |  |  | FALSE | FALSE | FALSE | FALSE
25-06-13_1970,1972,1984-1993,1995,1997_내열150도(BA)_탈리.pdf;25-06-13_1970,1992,1993_내후(BA)_3일 탈리.pdf | 1993 | 건축내외장재용(베트남Lixil 알루미늄 프로파일용) 1972/사선60/청색T45(CX100/0.4%)(SV02/1%)(MTD1501L/20%) | 2025-06-12 | (청색T45) | S250609G | (CX100/0.4%)(SV02/1%) | (MTD1501L/20%) | (2)(#12) | 정주현 | (747,812)*(초/90/BA) |  | (탈리)*(150도15분/BA) | (3일탈리)*(BA) |  |  | FALSE | FALSE | FALSE | FALSE
| 2002 | 건축내외장재용(베트남Lixil 알루미늄 프로파일용) 1993 (재현test) | 2025-06-13 | (청색T45) | 250609G | (CX100/0.4%)(SV02/1%) | (MTD1501L/20%) | (2)(#12) | 이민지 | (530,520)*(초/90/BA) |  | (탈리)*(150도15분/BA) |  |  |  | FALSE | FALSE | FALSE | FALSE
25-06-16_1970,1972,1984,1998-2003_내열150도(BA)_탈리.pdf | 2003 | 건축내외장재용(베트남Lixil 알루미늄 프로파일용) 1993/BW58 (재현test) | 2025-06-13 | (BW68) | 250609G | (CX100/0.4%)(SV02/1%) | (MTD1501L/20%) | (2)(#12) | 이민지 | (610,570)*(초/90/BA) |  | (탈리)*(150도15분/BA) |  |  |  | FALSE | FALSE | FALSE | FALSE
25-06-16_1930,2004-211_유지력(10cm to 10.5cm)_10min..pdf;25-06-16_1930,2004-211_유지력(10cm to 10.5cm)_20min..pdf;25-06-16_1930,2004-211_유지력(10cm to 10.5cm)_3min..pdf;25-06-16_1930,2004-211_유지력(10cm to 10.5cm)_5min..pdf;25-06-16_1930,2004-211_유지력(10cm to 10.5cm)_60min..pdf;25-06-19_1930,1981,1983,2004-2007(항0.5주)_가열압착(BA)_탈리.pdf;25-06-23_1580,1930,1931,1933,2004-2008,2010(항1주)_가열압착(BA)_탈리.pdf;25-06-26_1930,2004-2008,2010(항1.5주)_가열압착(BA)_탈리.pdf | 2004 | 레이저컷팅용 점착제 개발(911기반 MMA 0%)1981+MTD1501L/10% | 2025-06-13 | (G75) | CS250612A | (CX100/0.8%) | (MTD1501L/10%) | (1.2)(#12) | 노항우 | (370,395/345/440,410/465)*(초/90/BA/항0,0.5,1,1.5주) | (>530/560_탈리/600_탈리/595_탈리)*(가/90/BA/항0,0.5,1,1.5주) |  |  |  |  | TRUE | FALSE | FALSE | FALSE
| 2005 | 레이저컷팅용 점착제 개발(911기반 MMA 0%)1981+MTD1501L/15% | 2025-06-13 | (G75) | CS250612A | (CX100/0.8%) | (MTD1501L/15%) | (1.2)(#12) | 노항우 | (485,510/400/500,435/455)*(초/90/BA/항0,0.5,1,1.5주) | (>600/600_탈리/610_탈리/605_탈리)*(가/90/BA/항0,0.5,1,1.5주) |  |  |  |  | TRUE | FALSE | FALSE | FALSE
| 2006 | 레이저컷팅용 점착제 개발(911기반 MMA 4.5%)1983+MTD1501L/10% | 2025-06-13 | (G75) | CS250612B | (CX100/0.8%) | (MTD1501L/10%) | (1.2)(#12) | 노항우 | (430,425/345/425,465/495)*(초/90/BA/항0,0.5,1,1.5주) | (>590/660_탈리/635_탈리/655_탈리)*(가/90/BA/항0,0.5,1,1.5주) |  |  |  |  | TRUE | FALSE | FALSE | FALSE
25-06-19_1930,1981,1983,2004-2007(항0.5주)_가열압착(BA)_탈리.pdf | 2007 | 레이저컷팅용 점착제 개발(911기반 MMA 4.5%)1983+MTD1501L/15% | 2025-06-13 | (G75) | CS250612B | (CX100/0.8%) | (MTD1501L/15%) | (1.2)(#12) | 노항우 | (500,515/425/490,455/465)*(초/90/BA/항0,0.5,1,1.5주) | (>620/670_탈리/685_탈리/625_탈리)*(가/90/BA/항0,0.5,1,1.5주) |  |  |  |  | TRUE | FALSE | FALSE | FALSE
25-06-23_1580,1930,1931,1933,2004-2008,2010(항1주)_가열압착(BA)_탈리.pdf;25-06-26_1930,2004-2008,2010(항1.5주)_가열압착(BA)_탈리.pdf | 2008 | 레이저컷팅용 점착제 개발(911기반 MMA 0%)2005+SV02/1% | 2025-06-13 | (G75) | CS250612A | (CX100/0.8%)(SV02/1%) | (MTD1501L/15%) | (1.2)(#12) | 노항우 | (520,530/405/385,370/400)*(초/90/BA/항0,0.5,1,1.5주) | (>500/582/570_탈리/505_탈리)*(가/90/BA/항0,0.5,1,1.5주) |  |  |  |  | TRUE | FALSE | FALSE | FALSE
| 2009 | 레이저컷팅용 점착제 개발(911기반 MMA 0%)2005+SV02/2% | 2025-06-13 | (G75) | CS250612A | (CX100/0.8%)(SV02/2%) | (MTD1501L/15%) | (1.2)(#12) | 노항우 | (485,545/410/470,480/335)*(초/90/BA/항0,0.5,1,1.5주) | (>520/545/565/540)*(가/90/BA/항0,0.5,1,1.5주) |  |  |  |  | TRUE | FALSE | FALSE | FALSE
25-06-23_1580,1930,1931,1933,2004-2008,2010(항1주)_가열압착(BA)_탈리.pdf;25-06-26_1930,2004-2008,2010(항1.5주)_가열압착(BA)_탈리.pdf | 2010 | 레이저컷팅용 점착제 개발(911기반 MMA 4.5%)2007+SV02/1% | 2025-06-13 | (G75) | CS250612B | (CX100/0.8%)(SV02/1%) | (MTD1501L/15%) | (1.2)(#12) | 노항우 | (495,520/415/430,480/395)*(초/90/BA/항0,0.5,1,1.5주) | (>535/635/705_탈리/680_탈리)*(가/90/BA/항0,0.5,1,1.5주) |  |  |  |  | TRUE | FALSE | FALSE | FALSE
25-06-16_1930,2004-211_유지력(10cm to 10.5cm)_10min..pdf;25-06-16_1930,2004-211_유지력(10cm to 10.5cm)_20min..pdf;25-06-16_1930,2004-211_유지력(10cm to 10.5cm)_3min..pdf;25-06-16_1930,2004-211_유지력(10cm to 10.5cm)_5min..pdf;25-06-16_1930,2004-211_유지력(10cm to 10.5cm)_60min..pdf | 2011 | 레이저컷팅용 점착제 개발(911기반 MMA 4.5%)2007+SV02/2% | 2025-06-13 | (G75) | CS250612B | (CX100/0.8%)(SV02/2%) | (MTD1501L/15%) | (1.2)(#12) | 노항우 | (450,460/560/450,460/450)*(초/90/BA/항0,0.5,1,1.5주) | (>590/635/575/680)*(가/90/BA/항0,0.5,1,1.5주) |  |  |  |  | TRUE | FALSE | FALSE | FALSE
| 2012 | 장기물성개선용(919A/약점용점착제)1870+SV02 1% | 2025-06-13 | (T45) | 918 | (CX100/3%)(SV02/1%) |  | (6)(#3) | 박다영 | (38,35)*(초/90/BA) | (>60)*(가/90/BA) |  |  |  |  | FALSE | FALSE | FALSE | FALSE
| 2013 | 장기물성개선용(909AC/HDDA적용검토/CS점착제)1761+SA3 0.2% | 2025-06-13 | (T45) | 918 | (CX100/3.5%)(SV02/2%) | (SA3/0.2%) | (5)(#3) | 박다영 | (18,21)*(초/90/BA) | (>95)*(가/90/BA) |  |  |  |  | FALSE | FALSE | FALSE | FALSE
25-06-17_1984,1997,2014-2023_내열150도(BA)_탈리.pdf | 2014 | 건축내외장재용(베트남Lixil 알루미늄 프로파일용) 1984+TSR5903 20% | 2025-06-16 | (청색T45) | 911 | (SV02/0.5%) | (TSR5903/20%) | (1.2)(#12) | 이민지 | (555,540)*(초/90/BA) |  | (탈리)*(150도15분/BA) |  |  |  | FALSE | FALSE | FALSE | FALSE
| 2015 | 건축내외장재용(베트남Lixil 알루미늄 프로파일용) 1997+TRS5903 20% | 2025-06-16 | (BW68) | 911 | (SV02/0.5%) | (TSR5903/20%) | (1.2)(#12) | 이민지 | (625,625)*(초/90/BA) |  | (탈리)*(150도15분/BA) |  |  |  | FALSE | FALSE | FALSE | FALSE
| 2016 | 건축내외장재용(베트남Lixil 알루미늄 프로파일용) 1984+MTD1501L 10% | 2025-06-16 | (청색T45) | 911 | (SV02/0.5%) | (MTD1501L/10%) | (1.2)(#12) | 이민지 | (525,465)*(초/90/BA) |  | (탈리)*(150도15분/BA) |  |  |  | FALSE | FALSE | FALSE | FALSE
| 2017 | 건축내외장재용(베트남Lixil 알루미늄 프로파일용) 1997+MTD1501L 10% | 2025-06-16 | (BW68) | 911 | (SV02/0.5%) | (MTD1501L/10%) | (1.2)(#12) | 이민지 | (585,595)*(초/90/BA) |  | (탈리)*(150도15분/BA) |  |  |  | FALSE | FALSE | FALSE | FALSE
| 2018 | 건축내외장재용(베트남Lixil 알루미늄 프로파일용) 1984+MTD1501L 20% | 2025-06-16 | (청색T45) | 911 | (SV02/0.5%) | (MTD1501L/20%) | (1.2)(#12) | 이민지 | (560,565)*(초/90/BA) |  | (탈리)*(150도15분/BA) |  |  |  | FALSE | FALSE | FALSE | FALSE
| 2019 | 건축내외장재용(베트남Lixil 알루미늄 프로파일용) 1997+MTD1501L 20% | 2025-06-16 | (BW68) | 911 | (SV02/0.5%) | (MTD1501L/20%) | (1.2)(#12) | 이민지 | (660,700)*(초/90/BA) |  | (탈리)*(150도15분/BA) |  |  |  | FALSE | FALSE | FALSE | FALSE
| 2020 | 건축내외장재용(베트남Lixil 알루미늄 프로파일용) 1984+MMA 4.5%+MTD1501L 10% | 2025-06-16 | (청색T45) | CS250612B | (SV02/0.5%) | (MTD1501L/10%) | (1.2)(#12) | 이민지 | (495,515)*(초/90/BA) |  | (탈리)*(150도15분/BA) |  |  |  | FALSE | FALSE | FALSE | FALSE
| 2021 | 건축내외장재용(베트남Lixil 알루미늄 프로파일용) 1997+MMA 4.5%+MTD1501L 10% | 2025-06-16 | (BW68) | CS250612B | (SV02/0.5%) | (MTD1501L/10%) | (1.2)(#12) | 이민지 | (630,600)*(초/90/BA) |  | (탈리)*(150도15분/BA) |  |  |  | FALSE | FALSE | FALSE | FALSE
| 2022 | 건축내외장재용(베트남Lixil 알루미늄 프로파일용) 1984+MMA 4.5%+MTD1501L 20% | 2025-06-16 | (청색T45) | CS250612B | (SV02/0.5%) | (MTD1501L/20%) | (1.2)(#12) | 이민지 | (600,545)*(초/90/BA) |  | (탈리)*(150도15분/BA) |  |  |  | FALSE | FALSE | FALSE | FALSE
25-06-17_1984,1997,2014-2023_내열150도(BA)_탈리.pdf | 2023 | 건축내외장재용(베트남Lixil 알루미늄 프로파일용) 1997+MMA 4.5%+MTD1501L 20% | 2025-06-16 | (BW68) | CS250612B | (SV02/0.5%) | (MTD1501L/20%) | (1.2)(#12) | 이민지 | (680,670)*(초/90/BA) |  | (탈리)*(150도15분/BA) |  |  |  | FALSE | FALSE | FALSE | FALSE
| 2024 | 레이저컷팅용 점착제 개발(911기반 주모노머 EA) | 2025-06-16 | (G75) | S250611H | (CX100/0.8%) | (TSR5903/5%) | (1.2)(#12) | 노항우 | (285,290)*(초/90/BA) | (>820)*(가/90/BA) |  |  |  |  | FALSE | FALSE | FALSE | FALSE
| 2027 | 플라스틱사출용(SGO-102B 도포량 검증)#3bar | 2025-06-16 | (T38) | DS-307 | (DS-53/0.5%) |  | (3.4)(#3) | 노항우 | (69,57)*(초/90/BA) | [5 empty] | FALSE | FALSE | FALSE | FALSE
| 2028 | 플라스틱사출용(SGO-102B 도포량 검증)#4bar | 2025-06-16 | (T38) | DS-307 | (DS-53/0.5%) |  | (3.4)(#4) | 노항우 | (49,43)*(초/90/BA) | [5 empty] | FALSE | FALSE | FALSE | FALSE
| 2029 | 플라스틱사출용(SGO-102B 도포량 검증)#8bar | 2025-06-16 | (T38) | DS-307 | (DS-53/0.5%) |  | (3.4)(#8) | 노항우 | (95,95)*(초/90/BA) | [5 empty] | FALSE | FALSE | FALSE | FALSE
25-06-17_1580,1930,2030-2033_유지력(10cm to 10.5cm)_05min.pdf;25-06-17_1580,1930,2030-2033_유지력(10cm to 10.5cm)_0min.pdf;25-06-17_1580,1930,2030-2033_유지력(10cm to 10.5cm)_10min.pdf;25-06-17_1580,1930,2030-2033_유지력(10cm to 10.5cm)_60min.pdf | 2030 | 원자재 검수 건(신규점착부여제검토)911E+기존 MTD1501L | 2025-06-16 | (G75) | 911 | (CX100/0.8%) | (MTD1501L/5%) | (1.2)(#12) | 박다영 | (340,405)*(초/90/BA) | [5 empty] | TRUE | FALSE | FALSE | FALSE
| 2031 | 원자재 검수 건(신규점착부여제검토)911F+기존 MTD1501L | 2025-06-16 | (G75) | 911 | (CX100/0.8%) | (MTD1501L/10%) | (1.2)(#12) | 박다영 | (550,550)*(초/90/BA) | [5 empty] | TRUE | FALSE | FALSE | FALSE
| 2032 | 원자재 검수 건(신규점착부여제검토)911E+신규 MTD1501L | 2025-06-16 | (G75) | 911 | (CX100/0.8%) | (MTD1501L/5%) | (1.2)(#12) | 박다영 | (360,375)*(초/90/BA) | [5 empty] | TRUE | FALSE | FALSE | FALSE
25-06-17_1580,1930,2030-2033_유지력(10cm to 10.5cm)_05min.pdf;25-06-17_1580,1930,2030-2033_유지력(10cm to 10.5cm)_0min.pdf;25-06-17_1580,1930,2030-2033_유지력(10cm to 10.5cm)_10min.pdf;25-06-17_1580,1930,2030-2033_유지력(10cm to 10.5cm)_60min.pdf | 2033 | 원자재 검수 건(신규점착부여제검토)911F+신규 MTD1501L | 2025-06-16 | (G75) | 911 | (CX100/0.8%) | (MTD1501L/10%) | (1.2)(#12) | 박다영 | (500,495)*(초/90/BA) | [5 empty] | TRUE | FALSE | FALSE | FALSE
| 2034 | 건축내외장재용(WPVC,702P 대체) - (911M 기존) | 2025-06-17 | (WPO100) | 911:913=9:1 | (CX100/1.5%) |  | (2)(#8) | 정주현 | (135,137)*(초/90/BA) |  | (10일양호)*(BA) / 702P(WPVC) 10일양호 |  |  |  | FALSE | FALSE | FALSE | FALSE
| 2035 | 건축내외장재용(WPVC,702P 대체) - (911M, 동일사양, 점착제 변경) | 2025-06-17 | (WPO100) | 913:919=1:9 | (CX100/1.5%) |  | (2)(#8) | 정주현 | (96,116)*(초/90/BA) |  | (10일양호)*(BA) |  |  |  | FALSE | FALSE | FALSE | FALSE
| 2036 | 건축내외장재용(WPVC,702P 대체) - (911M, 동일사양, 점착제 변경2) (보고 건 중 가장 양호) | 2025-06-17 | (WPO100) | 919 | (CX100/1.5%) |  | (2)(#8) | 정주현 | (95,95)*(초/90/BA) |  | (10일양호)*(BA) |  |  |  | FALSE | FALSE | FALSE | FALSE
| 2037 | 건축내외장재용(WPVC,702P 대체) - (919A WPO ) | 2025-06-17 | (WPO100) | 918:919=1:1 | (CX100/2%)(SV02/1.5%) | (SA3/0.3%) | (3)(#8) | 정주현 | (35,36)*(초/90/BA) |  | (10일양호)*(BA) |  |  |  | FALSE | FALSE | FALSE | FALSE
| 2025 | 레이저컷팅용 점착제 개발(911기반 주모노머 NOAA) | 2025-06-16 | (G75) | S250612G | (CX100/0.8%) | (TSR5903/5%) | (1.2)(#12) | 노항우 | (205,195)*(초/90/BA) | (>495_미세탈리)*(가/90/BA) |  |  |  |  | FALSE | FALSE | FALSE | FALSE
25-06-17_2026_가열압착(BA)_탈리.pdf | 2026 | 레이저컷팅용 점착제 개발(911기반 주모노머 Viscoat#184 ) | 2025-06-16 | (G75) | S250612H | (CX100/0.8%) | (TSR5903/5%) | (1.2)(#12) | 노항우 | (485,490)*(초/90/BA) | (>620_탈리)*(가/90/BA) |  |  |  |  | FALSE | FALSE | FALSE | FALSE
| 2038 | 건축내외장재용(WPVC,702P 대체) - (919A, 사양변경 ) | 2025-06-17 | (WPO100) | 918:919=1:1 | (CX100/2%) |  | (3)(#8) | 정주현 | (110,114)*(초/90/BA) |  | (10일양호)*(BA) |  |  |  | FALSE | FALSE | FALSE | FALSE
| 2039 | 건축내외장재용(WPVC,702P 대체) - (919A, 사양변경, 점착제 변경 ) | 2025-06-17 | (WPO100) | 919 | (CX100/2%) |  | (3)(#8) | 정주현 | (85,90)*(초/90/BA) |  | (10일양호)*(BA) |  |  |  | FALSE | FALSE | FALSE | FALSE
| 2040 | 건축내외장재용(WPVC,702P 대체) - (919A, 사양변경, 점착제 변경, 배합 변경 ) | 2025-06-17 | (WPO100) | 919 | (CX100/2%) |  | (2)(#8) | 정주현 | (90,90)*(초/90/BA) |  | (10일양호)*(BA) |  |  |  | FALSE | FALSE | FALSE | FALSE
25-06-18_133C,423TM,633TH,909AD,918B,2041-2045_유지력(10cm to 10.5cm)_0min.pdf;25-06-18_133C,423TM,633TH,909AD,918B,2041-2045_유지력(10cm to 10.5cm)_180min.pdf;25-06-18_133C,423TM,633TH,909AD,918B,2041-2045_유지력(10cm to 10.5cm)_20min.pdf;25-06-18_133C,423TM,633TH,909AD,918B,2041-2045_유지력(10cm to 10.5cm)_60min.pdf;25-06-19_633TH,133C,918B,2041,2075-2078_유지력(10cm to 10.5cm)_0min.pdf;25-06-19_633TH,133C,918B,2041,2075-2078_유지력(10cm to 10.5cm)_20min.pdf;25-06-19_633TH,133C,918B,2041,2075-2078_유지력(10cm to 10.5cm)_60min.pdf | 2041 | 가공용(SGO-633TH, 423TM 대체)918B | 2025-06-17 | (SW45) | 918 | (CX100/2.5%)(SV02/2%) | (TSR5903/10%) | (2)(#8) | 박다영 | (190,185,210,205,230,200)*(초/90/BA) | (/>265,275/260,290)*(가/90/BA,상재#4) |  |  |  |  | TRUE | FALSE | FALSE | FALSE
| 2042 | 가공용(SGO-633TH, 423TM 대체)2041+2.7배합 | 2025-06-17 | (SW45) | 918 | (CX100/2.5%)(SV02/2%) | (TSR5903/10%) | (2.7)(#8) | 박다영 | (205,170,195,205)*(초/90/BA) | (/>265/270)*(가/90/BA,상재#4) |  |  |  |  | TRUE | FALSE | FALSE | FALSE
| 2043 | 가공용(SGO-633TH, 423TM 대체)2041+3배합 | 2025-06-17 | (SW45) | 918 | (CX100/2.5%)(SV02/2%) | (TSR5903/10%) | (3)(#8) | 박다영 | (205,160,190,185)*(초/90/BA) | (/>245/305)*(가/90/BA,상재#4) |  |  |  |  | TRUE | FALSE | FALSE | FALSE
| 2044 | 가공용(SGO-633TH, 423TM 대체)2041+SV02 2.5% | 2025-06-17 | (SW45) | 918 | (CX100/2.5%)(SV02/2.5%) | (TSR5903/10%) | (2)(#8) | 박다영 | (185,190,200,210)*(초/90/BA) | (/>285/285)*(가/90/BA,상재#4) |  |  |  |  | TRUE | FALSE | FALSE | FALSE
25-06-18_133C,423TM,633TH,909AD,918B,2041-2045_유지력(10cm to 10.5cm)_0min.pdf;25-06-18_133C,423TM,633TH,909AD,918B,2041-2045_유지력(10cm to 10.5cm)_180min.pdf;25-06-18_133C,423TM,633TH,909AD,918B,2041-2045_유지력(10cm to 10.5cm)_20min.pdf;25-06-18_133C,423TM,633TH,909AD,918B,2041-2045_유지력(10cm to 10.5cm)_60min.pdf | 2045 | 가공용(SGO-633TH, 423TM 대체)2041+SV02 3% | 2025-06-17 | (SW45) | 918 | (CX100/2.5%)(SV02/3%) | (TSR5903/10%) | (2)(#8) | 박다영 | (175,180,200,180)*(초/90/BA) | (/>275/290)*(가/90/BA,상재#4) |  |  |  |  | TRUE | FALSE | FALSE | FALSE
25-06-18_1997,2046-2049,2052,2053_내열150도(BA)_탈리.pdf | 2046 | 건축내외장재용(베트남Lixil 알루미늄 프로파일용) 2020+TSR5903 10%+2배 | 2025-06-17 | (청색T45) | CS250612B | (SV02/0.5%) | (TSR5903/10%) | (2)(#12) | 이민지 | (470,430)*(초/90/BA) |  | (탈리)*(150도15분/BA) | (7일백탁)*(BA) |  |  | FALSE | FALSE | FALSE | FALSE
25-06-18_2047,2049,2053,2056_내후(BA)_1일 탈리.pdf | 2047 | 건축내외장재용(베트남Lixil 알루미늄 프로파일용) 2046+NDM 0.1% | 2025-06-17 | (청색T45) | S250616B | (SV02/0.5%) | (TSR5903/10%) | (2)(#12) | 이민지 | (570,530)*(초/90/BA) |  | (탈리)*(150도15분/BA) | (1일탈리)*(BA) |  |  | FALSE | FALSE | FALSE | FALSE
25-07-09_LX하우징,911G투명PE,2206,2227,2245-2251_내열80도(BA)_탈리.pdf | 2048 | 건축내외장재용(베트남Lixil 알루미늄 프로파일용) 2046+신규 MTD1501L 10% | 2025-06-17 | (청색T45) | CS250612B | (SV02/0.5%) | (MTD1501L/10%) | (2)(#12) | 이민지 | (460,450)*(초/90/BA) |  | (탈리)*(150도15분/BA) | (7일양호)*(BA) |  |  | FALSE | FALSE | FALSE | FALSE
25-06-18_1997,2046-2049,2052,2053_내열150도(BA)_탈리.pdf;25-06-18_2047,2049,2053,2056_내후(BA)_1일 탈리.pdf | 2049 | 건축내외장재용(베트남Lixil 알루미늄 프로파일용) 2047+신규 MTD1501L 10% | 2025-06-17 | (청색T45) | S250616B | (SV02/0.5%) | (MTD1501L/10%) | (2)(#12) | 이민지 | (560,525)*(초/90/BA) |  | (탈리)*(150도15분/BA) | (1일탈리)*(BA) |  |  | FALSE | FALSE | FALSE | FALSE
| 2050 | 건축내외장재용(베트남Lixil 알루미늄 프로파일용) 2046+SV-02 1% | 2025-06-17 | (청색T45) | CS250612B | (SV02/1.0%) | (TSR5903/10%) | (2)(#12) | 이민지 | (465,460)*(초/90/BA) |  | (양호)*(150도15분/BA) | (7일양호)*(BA) |  |  | FALSE | FALSE | FALSE | FALSE
| 2051 | 건축내외장재용(베트남Lixil 알루미늄 프로파일용) 2046+SV-02 2% | 2025-06-17 | (청색T45) | CS250612B | (SV02/2.0%) | (TSR5903/10%) | (2)(#12) | 이민지 | (480,440)*(초/90/BA) |  | (양호)*(150도15분/BA) | (7일백탁)*(BA) |  |  | FALSE | FALSE | FALSE | FALSE
25-06-18_1997,2046-2049,2052,2053_내열150도(BA)_탈리.pdf;25-06-18_2052_내후(BA)_2일 탈리.pdf | 2052 | 건축내외장재용(베트남Lixil 알루미늄 프로파일용) 2047+SV-02 1% | 2025-06-17 | (청색T45) | S250616B | (SV02/1.0%) | (TSR5903/10%) | (2)(#12) | 이민지 | (560,555)*(초/90/BA) |  | (탈리)*(150도15분/BA) | (2일탈리)*(BA) |  |  | FALSE | FALSE | FALSE | FALSE
25-06-18_1997,2046-2049,2052,2053_내열150도(BA)_탈리.pdf;25-06-18_2047,2049,2053,2056_내후(BA)_1일 탈리.pdf;25-06-20_1972,2053,2101,2103,2104,_내후(BA)_3일 탈리.pdf | 2053 | 건축내외장재용(베트남Lixil 알루미늄 프로파일용) 2047+SV-02 2% | 2025-06-17 | (청색T45) | S250616B | (SV02/2.0%) | (TSR5903/10%) | (2)(#12) | 이민지 | (560,505,475)*(초/90/BA) |  | (탈리)*(150도15분/BA) | (1일탈리,3일탈리)*(BA) |  |  | FALSE | FALSE | FALSE | FALSE
| 2054 | 건축내외장재용(베트남Lixil 알루미늄 프로파일용) 2046+CX100 0.2% | 2025-06-17 | (청색T45) | CS250612B | (CX100/0.2%)(SV02/0.5%) | (TSR5903/10%) | (2)(#12) | 이민지 | (415,400)*(초/90/BA) |  | (양호)*(150도15분/BA) | (7일양호)*(BA) |  |  | FALSE | FALSE | FALSE | FALSE
| 2055 | 건축내외장재용(베트남Lixil 알루미늄 프로파일용) 2046+CX100 0.4% | 2025-06-17 | (청색T45) | CS250612B | (CX100/0.4%)(SV02/0.5%) | (TSR5903/10%) | (2)(#12) | 이민지 | (480,420)*(초/90/BA) |  | (양호)*(150도15분/BA) | (7일양호)*(BA) |  |  | FALSE | FALSE | FALSE | FALSE
25-06-18_2047,2049,2053,2056_내후(BA)_1일 탈리.pdf | 2056 | 건축내외장재용(베트남Lixil 알루미늄 프로파일용) 2047+CX100 0.2% | 2025-06-17 | (청색T45) | S250616B | (CX100/0.2%)(SV02/0.5%) | (TSR5903/10%) | (2)(#12) | 이민지 | (485,440)*(초/90/BA) |  | (양호)*(150도15분/BA) | (1일탈리)*(BA) |  |  | FALSE | FALSE | FALSE | FALSE
25-06-18_2057,2087,2089,2091_내후(BA)_5일,6일 탈리.pdf | 2057 | 건축내외장재용(베트남Lixil 알루미늄 프로파일용) 2047+CX100 0.4% | 2025-06-17 | (청색T45) | S250616B | (CX100/0.4%)(SV02/0.5%) | (TSR5903/10%) | (2)(#12) | 이민지 | (500,415)*(초/90/BA) |  | (양호)*(150도15분/BA) | (6일탈리)*(BA) |  |  | FALSE | FALSE | FALSE | FALSE
25-06-18_2058_내열150도(BA)_탈리.pdf | 2058 | 건축내외장재용(베트남Lixil 알루미늄 프로파일용) 2046+기존 MTD1501L 10% | 2025-06-17 | (청색T45) | CS250612B | (SV02/0.5%) | (MTD1501L/10%) | (2)(#12) | 이민지 | (490,515)*(초/90/BA) |  | (오염)*(150도15분/BA) | (6일그림자)*(BA) |  |  | FALSE | FALSE | FALSE | FALSE
| 2059 | 싱크가공용(SGT-153 도포량 검증)#4bar | 2025-06-17 | (T38) | 806 | (SMC100/1%) | (T115/5%)(DOP/10%) | (5.5)(#4) | 노항우 | (30,29)*(초/90/BA) | [5 empty] | FALSE | FALSE | FALSE | FALSE
| 2060 | 플라스틱사출용(SGO-102B 대체)918 점착제 적용 검토 | 2025-06-18 | (T38) | 918 | (CX100/3%) |  | (3.4)(#4) | 노항우 | (90,95)*(초/90/BA) | [5 empty] | FALSE | FALSE | FALSE | FALSE
| 2061 | 플라스틱사출용(SGO-102B 대체)2060+CX100/4% | 2025-06-18 | (T38) | 918 | (CX100/4%) |  | (3.4)(#4) | 노항우 | (90,90)*(초/90/BA) | [5 empty] | FALSE | FALSE | FALSE | FALSE
| 2062 | 플라스틱사출용(SGO-102B 대체)2060+CX100/5% | 2025-06-18 | (T38) | 918 | (CX100/5%) |  | (3.4)(#4) | 노항우 | (110,85)*(초/90/BA) | [5 empty] | FALSE | FALSE | FALSE | FALSE
| 2063 | 플라스틱사출용(SGO-102B 대체)919 점착제 적용 검토 | 2025-06-18 | (T38) | 919 | (CX100/3%) |  | (3.4)(#4) | 노항우 | (80,75)*(초/90/BA) | [5 empty] | FALSE | FALSE | FALSE | FALSE
| 2064 | 플라스틱사출용(SGO-102B 대체)2063+CX100/4% | 2025-06-18 | (T38) | 919 | (CX100/4%) |  | (3.4)(#4) | 노항우 | (100,75)*(초/90/BA) | [5 empty] | FALSE | FALSE | FALSE | FALSE
| 2065 | 플라스틱사출용(SGO-102B 대체)2063+CX100/5% | 2025-06-18 | (T38) | 919 | (CX100/5%) |  | (3.4)(#4) | 노항우 | (75,70)*(초/90/BA) | [5 empty] | FALSE | FALSE | FALSE | FALSE
| 2066 | 장기물성개선용(919A/약점용점착제)1799+IBOMA 10% | 2025-06-18 | (T45) | S250515H(1):919(1) | (CX100/2%)(SV02/1.5%) | (SA3/0.3%) | (3)(#3) | 박다영 | (42,33)*(초/90/BA) | (>75)*(가/90/BA) |  |  |  |  | FALSE | FALSE | FALSE | FALSE
| 2067 | 장기물성개선용(919A/약점용점착제)1799+IBOMA 20%+MMA 10% | 2025-06-18 | (T45) | S250617H(1):919(1) | (CX100/2%)(SV02/1.5%) | (SA3/0.3%) | (3)(#3) | 박다영 | (42,49)*(초/90/BA) | (>145)*(가/90/BA) |  |  |  |  | FALSE | FALSE | FALSE | FALSE
| 2068 | 장기물성개선용(919A/약점용점착제)2066+SV02 2% | 2025-06-18 | (T45) | S250515H(1):919(1) | (CX100/2%)(SV02/2%) | (SA3/0.3%) | (3)(#3) | 박다영 | (32,33)*(초/90/BA) | (>90)*(가/90/BA) |  |  |  |  | FALSE | FALSE | FALSE | FALSE
| 2069 | 장기물성개선용(919A/약점용점착제)2067+SV02 1% | 2025-06-18 | (T45) | S250617H(1):919(1) | (CX100/2%)(SV02/1%) | (SA3/0.3%) | (3)(#3) | 박다영 | (49,47)*(초/90/BA) | (>170)*(가/90/BA) |  |  |  |  | FALSE | FALSE | FALSE | FALSE
25-06-19_1930,2070-2074_유지력(10cm to 10.5cm)_0min.pdf;25-06-19_1930,2070-2074_유지력(10cm to 10.5cm)_10min.pdf;25-06-19_1930,2070-2074_유지력(10cm to 10.5cm)_20min.pdf;25-06-19_1930,2070-2074_유지력(10cm to 10.5cm)_60min.pdf;25-06-25_975BB,1930,2070-2074_레이저컷팅(No4 1.5T,fiber).pdf;25-06-25_레이저 컷팅 요약.txt;25-06-26_1930,2071,2072,2074(항1주)_가열압착(BA)_탈리.pdf;25-07-03_1930,2070-2074(항2주)_가열압착(BA)_탈리.pdf | 2070 | 레이저컷팅용 점착제 개발(911기반 MMA 4.5%)1930+SV02/2% | 2025-06-18 | (G75) | CS250612B | (CX100/0.8%)(SV02/2%) | (TSR5903/10%) | (1.2)(#12) | 노항우 | (405,415/365,360/335,400//361,353)*(초/90/BA/항0,0.5,1,1.5,2주) | (>565/430/620//640_탈리)*(가/90/BA/항0,0.5,1,1.5,2주) |  |  |  |  | TRUE | FALSE | TRUE | FALSE
25-06-24_1930,2071,2072,2074(항0.5주)_가열압착(BA)_탈리.pdf;25-06-26_1930,2071,2072,2074(항1주)_가열압착(BA)_탈리.pdf | 2071 | 레이저컷팅용 점착제 개발(911기반 MMA 4.5%)2070+CX100/0.4% | 2025-06-18 | (G75) | CS250612B | (CX100/0.4%)(SV02/2%) | (TSR5903/10%) | (1.2)(#12) | 노항우 | (555,515/415,430/370,370//425,418)*(초/90/BA/항0,0.5,1.5,2주) | (>630/615_탈리/625_탈리//659_탈리)*(가/90/BA/항0,0.5,1,1.5,2주) |  |  |  |  | TRUE | FALSE | FALSE | FALSE
25-06-19_2072_가열압착(BA)_탈리.pdf;25-06-24_1930,2071,2072,2074(항0.5주)_가열압착(BA)_탈리.pdf;25-06-26_1930,2071,2072,2074(항1주)_가열압착(BA)_탈리.pdf | 2072 | 레이저컷팅용 점착제 개발(911기반 MMA 4.5%)2070+CX100/0% | 2025-06-18 | (G75) | CS250612B | (SV02/2%) | (TSR5903/10%) | (1.2)(#12) | 노항우 | (525,560/435,470/485,465//450,434)*(초/90/BA/항0,0.5,1,1.5,2주) | (>785_탈리/780_탈리/875_탈리//770_탈리)*(가/90/BA/항0,0.5,1,1.5,2주) |  |  |  |  | TRUE | FALSE | FALSE | FALSE
| 2073 | 레이저컷팅용 점착제 개발(911기반 MMA 4.5%)2070+0.26당량기준 SV02/3% | 2025-06-18 | (G75) | CS250612B | (CX100/0.4%)(SV02/3%) | (TSR5903/10%) | (1.2)(#12) | 노항우 | (540,485/405,420/385,355//413,439)*(초/90/BA/항0,0.5,1,1.5,2주) | (>650/625/640//701_탈리)*(가/90/BA/항0,0.5,1,1.5,2주) |  |  |  |  | TRUE | FALSE | FALSE | FALSE
25-06-19_1930,2070-2074_유지력(10cm to 10.5cm)_0min.pdf;25-06-19_1930,2070-2074_유지력(10cm to 10.5cm)_10min.pdf;25-06-19_1930,2070-2074_유지력(10cm to 10.5cm)_20min.pdf;25-06-19_1930,2070-2074_유지력(10cm to 10.5cm)_60min.pdf;25-06-24_1930,2071,2072,2074(항0.5주)_가열압착(BA)_탈리.pdf;25-06-25_975BB,1930,2070-2074_레이저컷팅(No4 1.5T,fiber).pdf;25-06-25_레이저 컷팅 요약.txt;25-06-26_1930,2071,2072,2074(항1주)_가열압착(BA)_탈리.pdf;25-07-03_1930,2070-2074(항2주)_가열압착(BA)_탈리.pdf | 2074 | 레이저컷팅용 점착제 개발(911기반 MMA 4.5%)2070+0.26당량기준 SV02/4% | 2025-06-18 | (G75) | CS250612B | (SV02/4%) | (TSR5903/10%) | (1.2)(#12) | 노항우 | (520,510/435,475/470,530//500,434)*(초/90/BA/항0,0.5,1,1.5,2주) | (>660/795_탈리/850_탈리//801_탈리)*(가/90/BA/항0,0.5,1,1.5,2주) |  |  |  |  | TRUE | FALSE | TRUE | FALSE
25-06-19_633TH,133C,918B,2041,2075-2078_유지력(10cm to 10.5cm)_0min.pdf;25-06-19_633TH,133C,918B,2041,2075-2078_유지력(10cm to 10.5cm)_20min.pdf;25-06-19_633TH,133C,918B,2041,2075-2078_유지력(10cm to 10.5cm)_60min.pdf | 2075 | 가공용(SGO-633TH, 423TM 대체)2044+SA3 0.2% | 2025-06-18 | (SW45) | 918 | (CX100/2.5%)(SV02/2.5%) | (TSR5903/10%)(SA3/0.2%) | (2)(#8) | 박다영 | (130,145)*(초/90/BA) | (/>265/265)*(가/90/BA,상재#4) |  |  |  |  | TRUE | FALSE | FALSE | FALSE
| 2076 | 가공용(SGO-633TH, 423TM 대체)2044+SA3 0.3% | 2025-06-18 | (SW45) | 918 | (CX100/2.5%)(SV02/2.5%) | (TSR5903/10%)(SA3/0.3%) | (2)(#8) | 박다영 | (110,120)*(초/90/BA) | (/>275/250)*(가/90/BA,상재#4) |  |  |  |  | TRUE | FALSE | FALSE | FALSE
25-07-10_113A,918D,633TH,918E,2077,2078,2292-2297_유지력(10cm to 10.5cm)_0min..pdf;25-07-10_113A,918D,633TH,918E,2077,2078,2292-2297_유지력(10cm to 10.5cm)_20min..pdf;25-07-10_113A,918D,633TH,918E,2077,2078,2292-2297_유지력(10cm to 10.5cm)_60min..pdf | 2077 | 가공용(SGO-633TH, 423TM 대체)2075+TSR5903 15% | 2025-06-18 | (SW45) | 918 | (CX100/2.5%)(SV02/2.5%) | (TSR5903/15%)(SA3/0.2%) | (2)(#8) | 박다영 | (170,175,145,160,140,155)*(초/90/BA) | (/>280,265/320)*(가/90/BA,상재#4)+(>255)*(가:60도1일/90/BA) |  |  |  |  | TRUE | FALSE | FALSE | FALSE
25-06-19_2078_내후(BA)_7일 백탁.pdf;25-06-19_633TH,133C,918B,2041,2075-2078_유지력(10cm to 10.5cm)_0min.pdf;25-06-19_633TH,133C,918B,2041,2075-2078_유지력(10cm to 10.5cm)_20min.pdf;25-06-19_633TH,133C,918B,2041,2075-2078_유지력(10cm to 10.5cm)_60min.pdf;25-07-10_113A,918D,633TH,918E,2077,2078,2292-2297_유지력(10cm to 10.5cm)_0min..pdf;25-07-10_113A,918D,633TH,918E,2077,2078,2292-2297_유지력(10cm to 10.5cm)_20min..pdf;25-07-10_113A,918D,633TH,918E,2077,2078,2292-2297_유지력(10cm to 10.5cm)_60min..pdf | 2078 | 가공용(918E/SGO-633TH, 423TM 대체)2076+TSR5903 15% | 2025-06-18 | (SW45) | 918 | (CX100/2.5%)(SV02/2.5%) | (TSR5903/15%)(SA3/0.3%) | (2)(#8) | 박다영 | (145,145,135,130,130,130)*(초/90/BA) | (/>265,225/230)*(가/90/BA,상재#4)+(>240)*(가:60도1일/90/BA) |  | (7일백탁)*(BA) |  |  | TRUE | FALSE | FALSE | FALSE
25-06-16_702P,2079-2086_유지력(10cm to 10.5cm)_20min.pdf | 2079 | 건축내외장재용(WPVC,702P 대체) - (919사용, TSR5903 5% 첨가, CX100 1.5%) | 2025-06-18 | (WPO100) | 919 | (CX100/1.5%) | (TSR5903/5%) | (2)(#8) | 정주현 | (175,170)*(초/90/BA) | [5 empty] | TRUE | FALSE | FALSE | FALSE | 919, TSR5903으로 인한 가벼움
| 2080 | 건축내외장재용(WPVC,702P 대체) - (2036과 동일, CX100 1.5%) | 2025-06-18 | (WPO100) | 919 | (CX100/1.5%) |  | (2)(#8) | 정주현 | (102,108)*(초/90/BA) | [5 empty] | TRUE | FALSE | FALSE | FALSE | 기준
| 2081 | 건축내외장재용(WPVC,702P 대체) - (919사용, TSR5903 5%, CX100 1% ) | 2025-06-18 | (WPO100) | 919 | (CX100/1.0%) | (TSR5903/5%) | (2)(#8) | 정주현 | (188,173)*(초/90/BA) | [5 empty] | TRUE | FALSE | FALSE | FALSE | 919 경박리성 - 702P(WPVC)는 연질
| 2082 | 건축내외장재용(WPVC,702P 대체) - (919사용, CX100 1%) | 2025-06-18 | (WPO100) | 919 | (CX100/1.0%) |  | (2)(#8) | 정주현 | (147,150)*(초/90/BA) | [5 empty] | TRUE | FALSE | FALSE | FALSE | 919 경박리성 - 702P(WPVC)는 연질
| 2083 | 건축내외장재용(WPVC,702P 대체) - (919사용, CX100 1%, SV02 1%) | 2025-06-18 | (WPO100) | 919 | (CX100/1%)(SV02/1%) | (TSR5903/5%) | (2)(#8) | 정주현 | (190,177)*(초/90/BA) | [5 empty] | TRUE | FALSE | FALSE | FALSE | 919 경박리성 - 702P(WPVC)는 연질
| 2084 | 건축내외장재용(WPVC,702P 대체) - (919사용, CX100 1%, SV02 2%) | 2025-06-18 | (WPO100) | 919 | (CX100/1%)(SV02/2%) | (TSR5903/5%) | (2)(#8) | 정주현 | (170,170)*(초/90/BA) | [5 empty] | TRUE | FALSE | FALSE | FALSE | 919사양중 가장 양호
| 2085 | 건축내외장재용(WPVC,702P 대체) - (S250519A사용, CX100 조절) | 2025-06-18 | (WPO100) | S250519A | (CX100/1.5%) |  | (2)(#8) | 정주현 | (91,86)*(초/90/BA) | [5 empty] | TRUE | FALSE | FALSE | FALSE | 911(MMA 4.5%)+HDDA(0.75%) 는 연질 박리성 (양호)
25-06-16_702P,2079-2086_유지력(10cm to 10.5cm)_20min.pdf | 2086 | 건축내외장재용(WPVC,702P 대체) - (S250507G사용, CX100 조절) | 2025-06-18 | (WPO100) | S250507G | (CX100/1.5%) |  | (2)(#8) | 정주현 | (100,120)*(초/90/BA) | [5 empty] | TRUE | FALSE | FALSE | FALSE | 911 + HDDA 0.75%는 연질이지만 쎄서 NG
25-06-18_2057,2087,2089,2091_내후(BA)_5일,6일 탈리.pdf | 2087 | 건축내외장재용(베트남Lixil 알루미늄 프로파일용) 2056+MTD1501L/10% | 2025-06-18 | (청색T45) | S250616B | (CX100/0.2%)(SV02/0.5%) | (MTD1501L/10%) | (2)(#12) | 양성준 | (445,455)*(초/90/BA) |  | (양호)*(150도15분/BA) | (5일탈리)*(BA) |  |  | FALSE | FALSE | FALSE | FALSE
25-06-19_2088_내후(BA)_6일 탈리.pdf | 2088 | 건축내외장재용(베트남Lixil 알루미늄 프로파일용) 2057+MTD1501L/10% | 2025-06-18 | (청색T45) | S250616B | (CX100/0.4%)(SV02/0.5%) | (MTD1501L/10%) | (2)(#12) | 양성준 | (395,395)*(초/90/BA) |  | (양호)*(150도15분/BA) | (6일탈리)*(BA) |  |  | FALSE | FALSE | FALSE | FALSE
25-06-18_2057,2087,2089,2091_내후(BA)_5일,6일 탈리.pdf | 2089 | 건축내외장재용(베트남Lixil 알루미늄 프로파일용) 2087+MMA/9%+2HEMA/2% | 2025-06-18 | (청색T45) | S250617C | (CX100/0.2%)(SV02/0.5%) | (MTD1501L/10%) | (2)(#12) | 양성준 | (455,460)*(초/90/BA) |  | (양호)*(150도15분/BA) | (5일탈리)*(BA) |  |  | FALSE | FALSE | FALSE | FALSE
| 2090 | 건축내외장재용(베트남Lixil 알루미늄 프로파일용) 2088+MMA/9%+2HEMA/2% | 2025-06-18 | (청색T45) | S250617C | (CX100/0.4%)(SV02/0.5%) | (MTD1501L/10%) | (2)(#12) | 양성준 | (430,410)*(초/90/BA) |  | (양호)*(150도15분/BA) | (7일양호)*(BA) |  |  | FALSE | FALSE | FALSE | FALSE
25-06-18_2057,2087,2089,2091_내후(BA)_5일,6일 탈리.pdf | 2091 | 건축내외장재용(베트남Lixil 알루미늄 프로파일용) 2087+2HEMA/2% | 2025-06-18 | (청색T45) | S250617D | (CX100/0.2%)(SV02/0.5%) | (MTD1501L/10%) | (2)(#12) | 양성준 | (425,415)*(초/90/BA) |  | (양호)*(150도15분/BA) | (5일탈리)*(BA) |  |  | FALSE | FALSE | FALSE | FALSE
| 2092 | 건축내외장재용(베트남Lixil 알루미늄 프로파일용) 2088+2HEMA/2% | 2025-06-18 | (청색T45) | S250617D | (CX100/0.4%)(SV02/0.5%) | (MTD1501L/10%) | (2)(#12) | 양성준 | (360,360)*(초/90/BA) |  | (양호)*(150도15분/BA) | (7일양호)*(BA) |  |  | FALSE | FALSE | FALSE | FALSE
25-06-19_2093-2100 10cm to 10.5cm 유지력 0분.pdf;25-06-19_2093-2100 10cm to 10.5cm 유지력 20분.pdf | 2093 | 건축내외장재용(WPVC,702P 대체) - (S250519A사용, CX100 1%) | 2025-06-19 | (WPO100) | S250519A | (CX100/1%) |  | (3)(#3) | 정주현 | (55,56)*(초/90/BA) |  |  | (10일양호)*(BA) / 911M,702P WPVC(10일 양호) |  |  | FALSE | FALSE | FALSE | FALSE
| 2094 | 건축내외장재용(WPVC,702P 대체) - (S250519A사용, CX100 1%, SV02 1%) | 2025-06-19 | (WPO100) | S250519A | (CX100/1%)(SV02/1%) |  | (3)(#3) | 정주현 | (50,46)*(초/90/BA) |  |  | (10일양호)*(BA) |  |  | FALSE | FALSE | FALSE | FALSE
| 2095 | 건축내외장재용(WPVC,702P 대체) - (S250519A사용, CX100 1%, TSR5903 10%) | 2025-06-19 | (WPO100) | S250519A | (CX100/1%) | (TSR5903/10%) | (3)(#3) | 정주현 | (100,100)*(초/90/BA) |  |  | (10일양호)*(BA) |  |  | FALSE | FALSE | FALSE | FALSE
| 2096 | 건축내외장재용(WPVC,702P 대체) - (S250519A사용, CX100 1%, SV02 1%, TSR5903 10%) | 2025-06-19 | (WPO100) | S250519A | (CX100/1%)(SV02/1%) | (TSR5903/10%) | (3)(#3) | 정주현 | (76,82)*(초/90/BA) |  |  | (10일양호)*(BA) |  |  | FALSE | FALSE | FALSE | FALSE
| 2097 | 건축내외장재용(WPVC,702P 대체) - (CS250612B사용, CX100 1%) | 2025-06-19 | (WPO100) | CS250612B | (CX100/1%) |  | (3)(#3) | 정주현 | (68,68)*(초/90/BA) |  |  | (10일양호)*(BA) |  |  | FALSE | FALSE | FALSE | FALSE
| 2098 | 건축내외장재용(WPVC,702P 대체) - (CS250612B사용, CX100 1%, SV02 1%) | 2025-06-19 | (WPO100) | CS250612B | (CX100/1%)(SV02/1%) |  | (3)(#3) | 정주현 | (63,75)*(초/90/BA) |  |  | (10일양호)*(BA) |  |  | FALSE | FALSE | FALSE | FALSE
| 2099 | 건축내외장재용(WPVC,702P 대체) - (CS250612B사용, CX100 1%, TSR5903 10%) | 2025-06-19 | (WPO100) | CS250612B | (CX100/1%) | (TSR5903/10%) | (3)(#3) | 정주현 | (128,132)*(초/90/BA) |  |  | (10일양호)*(BA) |  |  | FALSE | FALSE | FALSE | FALSE
25-06-19_2093-2100 10cm to 10.5cm 유지력 0분.pdf;25-06-19_2093-2100 10cm to 10.5cm 유지력 20분.pdf | 2100 | 건축내외장재용(WPVC,702P 대체) - (CS250612B사용, CX100 1%, SV02 1%, TSR5903 10%) | 2025-06-19 | (WPO100) | CS250612B | (CX100/1%)(SV02/1%) | (TSR5903/10%) | (3)(#3) | 정주현 | (103,102)*(초/90/BA) |  |  | (10일양호)*(BA) |  |  | FALSE | FALSE | FALSE | FALSE
25-06-20_1972,1984,2101,2103,2104,2106,2108,2109,2111_내열150도(BA)_탈리.pdf;25-06-20_1972,2053,2101,2103,2104,_내후(BA)_3일 탈리.pdf | 2101 | 건축내외장재용(베트남Lixil 알루미늄 프로파일용) 2053+SV-02 5% | 2025-06-19 | (청색T45) | S250616B | (SV02/5%) | (MTD1501L/10%) | (2)(#12) | 이민지 | (415,420)*(초/90/BA) | (탈리)*(BA/150도15분) |  | (3일탈리)*(BA) |  |  | FALSE | FALSE | FALSE | FALSE
| 2102 | 건축내외장재용(베트남Lixil 알루미늄 프로파일용) 2053+SV-02 10% | 2025-06-19 | (청색T45) | S250616B | (SV02/10%) | (MTD1501L/10%) | (2)(#12) | 이민지 | (370,370)*(초/90/BA) | (양호)*(BA/150도15분) |  | (7일양호)*(BA) |  |  | FALSE | FALSE | FALSE | FALSE
25-06-20_1972,1984,2101,2103,2104,2106,2108,2109,2111_내열150도(BA)_탈리.pdf;25-06-20_1972,2053,2101,2103,2104,_내후(BA)_3일 탈리.pdf | 2103 | 건축내외장재용(베트남Lixil 알루미늄 프로파일용) 2053+2-HEMA 2% | 2025-06-19 | (청색T45) | S250617D | (SV02/2%) | (MTD1501L/10%) | (2)(#12) | 이민지 | (465,470)*(초/90/BA) | (탈리)*(BA/150도15분) |  | (3일탈리)*(BA) |  |  | FALSE | FALSE | FALSE | FALSE
25-06-20_1972,1984,2101,2103,2104,2106,2108,2109,2111_내열150도(BA)_탈리.pdf;25-06-20_1972,2053,2101,2103,2104,_내후(BA)_3일 탈리.pdf | 2104 | 건축내외장재용(베트남Lixil 알루미늄 프로파일용) 2103+SV-02 5% | 2025-06-19 | (청색T45) | S250617D | (SV02/5%) | (MTD1501L/10%) | (2)(#12) | 이민지 | (435,450)*(초/90/BA) | (탈리)*(BA/150도15분) |  | (3일탈리)*(BA) |  |  | FALSE | FALSE | FALSE | FALSE
| 2105 | 건축내외장재용(베트남Lixil 알루미늄 프로파일용) 2103+SV-02 10% | 2025-06-19 | (청색T45) | S250617D | (SV02/10%) | (MTD1501L/10%) | (2)(#12) | 이민지 | (385,375)*(초/90/BA) | (양호)*(BA/150도15분) |  | (7일양호)*(BA) |  |  | FALSE | FALSE | FALSE | FALSE
25-06-20_1972,1984,2101,2103,2104,2106,2108,2109,2111_내열150도(BA)_탈리.pdf | 2106 | 건축내외장재용(베트남Lixil 알루미늄 프로파일용) 1970+(MMA 4.5%) | 2025-06-19 | (청색T45) | S250616B | (CX100/0.8%) | (MTD1501L/20%) | (2)(#12) | 이민지 | (480,515,395,415)*(초/90/BA) | (탈리/탈리)*(BA/150도15분,80도3시간) |  | (7일양호)*(BA) |  |  | FALSE | FALSE | FALSE | FALSE
25-06-23_2107-2111_내후(BA)_3일 탈리.pdf | 2107 | 건축내외장재용(베트남Lixil 알루미늄 프로파일용) 1972+(MMA 4.5%) | 2025-06-19 | (청색T45) | S250617D | (CX100/0.8%) | (MTD1501L/20%) | (2)(#12) | 이민지 | (470,490)*(초/90/BA) | (양호)*(BA/150도15분) |  | (3일탈리)*(BA) |  |  | FALSE | FALSE | FALSE | FALSE
25-06-20_1972,1984,2101,2103,2104,2106,2108,2109,2111_내열150도(BA)_탈리.pdf | 2108 | 건축내외장재용(베트남Lixil 알루미늄 프로파일용) 2106+MTD 1501L 15% | 2025-06-19 | (청색T45) | S250616B | (CX100/0.8%) | (MTD1501L/15%) | (2)(#12) | 이민지 | (410,430)*(초/90/BA) | (탈리)*(BA/150도15분) |  | (3일탈리)*(BA) |  |  | FALSE | FALSE | FALSE | FALSE
25-06-20_1972,1984,2101,2103,2104,2106,2108,2109,2111_내열150도(BA)_탈리.pdf | 2109 | 건축내외장재용(베트남Lixil 알루미늄 프로파일용) 2107+MTD 1501L 15% | 2025-06-19 | (청색T45) | S250617D | (CX100/0.8%) | (MTD1501L/15%) | (2)(#12) | 이민지 | (435,420)*(초/90/BA) | (탈리)*(BA/150도15분) |  | (3일탈리)*(BA) |  |  | FALSE | FALSE | FALSE | FALSE
| 2110 | 건축내외장재용(베트남Lixil 알루미늄 프로파일용) 2106+MTD 1501L 10% | 2025-06-19 | (청색T45) | S250616B | (CX100/0.8%) | (MTD1501L/10%) | (2)(#12) | 이민지 | (325,370)*(초/90/BA) | (양호)*(BA/150도15분) |  | (3일탈리)*(BA) |  |  | FALSE | FALSE | FALSE | FALSE
25-06-20_1972,1984,2101,2103,2104,2106,2108,2109,2111_내열150도(BA)_탈리.pdf;25-06-23_2107-2111_내후(BA)_3일 탈리.pdf | 2111 | 건축내외장재용(베트남Lixil 알루미늄 프로파일용) 2107+MTD 1501L 10% | 2025-06-19 | (청색T45) | S250617D | (CX100/0.8%) | (MTD1501L/10%) | (2)(#12) | 이민지 | (360,375)*(초/90/BA) | (탈리)*(BA/150도15분) |  | (3일탈리)*(BA) |  |  | FALSE | FALSE | FALSE | FALSE
| 2112 | 장기물성개선용(918A/약점용점착제)1761+IBOMA 10% | 2025-06-19 | (T45) | S250515H | (CX100/3.5%)(SV02/2%) | (SA3/0.3%) | (5)(#3) | 박다영 | (13,13)*(초/90/BA) | (>90)*(가/90/BA) |  |  |  |  | FALSE | FALSE | FALSE | FALSE
| 2113 | 장기물성개선용(918A/약점용점착제)1761+IBOMA 20%+MMA 10% | 2025-06-19 | (T45) | S250617H | (CX100/3.5%)(SV02/2%) | (SA3/0.3%) | (5)(#3) | 박다영 | (27,21)*(초/90/BA) | (>120)*(가/90/BA) |  |  |  |  | FALSE | FALSE | FALSE | FALSE
25-06-23_133C,423TM,2114-2116_유지력(10cm to 10.5cm)_0min.pdf;25-06-23_133C,423TM,2114-2116_유지력(10cm to 10.5cm)_120min.pdf;25-06-23_133C,423TM,2114-2116_유지력(10cm to 10.5cm)_20min.pdf | 2114 | 가공용(SGO-133C,423TM 대체)918B사선120목 T45 | 2025-06-19 | (T45) | 918 | (CX100/2.5%)(SV02/2%) | (TSR5903/10%) | (2)(#8) | 박다영 | (200,190)*(초/90/BA) | (>310/305)*(가/90/BA,상재#4) |  |  |  |  | TRUE | FALSE | FALSE | FALSE
25-07-16_133C,918F,2115,2339,2340_유지력(10cm to 10.5cm)_0min.pdf;25-07-16_133C,918F,2115,2339,2340_유지력(10cm to 10.5cm)_20min.pdf | 2115 | 가공용(918F/SGO-133C,423TM 대체)2075+T45 | 2025-06-19 | (T45) | 918 | (CX100/2.5%)(SV02/2.5%) | (TSR5903/10%)(SA3/0.2%) | (2)(#8) | 박다영 | (100,105,105,115,120,135)*(초/90/BA) | (>265,220,240,260/220)*(가/90/BA,상재#4) |  | (7일양호)*(BA) |  |  | TRUE | FALSE | FALSE | FALSE
25-06-23_133C,423TM,2114-2116_유지력(10cm to 10.5cm)_0min.pdf;25-06-23_133C,423TM,2114-2116_유지력(10cm to 10.5cm)_120min.pdf;25-06-23_133C,423TM,2114-2116_유지력(10cm to 10.5cm)_20min.pdf | 2116 | 가공용(918F/SGO-133C,423TM 대체)2076+T45 | 2025-06-19 | (T45) | 918 | (CX100/2.5%)(SV02/2.5%) | (TSR5903/10%)(SA3/0.3%) | (2)(#8) | 박다영 | (86,84)*(초/90/BA) | (>265/285)*(가/90/BA,상재#4) |  |  |  |  | TRUE | FALSE | FALSE | FALSE
25-06-20_2117-2123 10cm to 10.5cm 유지력 0분.pdf;25-06-20_2117-2123 10cm to 10.5cm 유지력 20분.pdf | 2117 | 건축내외장재용(WPVC,702P 대체) - (911M #3) | 2025-06-20 | (WPO100) | 911:913=9:1 | (CX100/1.5%) |  | (2)(#3) | 정주현 | (99,87)*(초/90/BA)(60)*(초/90/HL) | [5 empty] | TRUE | FALSE | FALSE | FALSE
| 2118 | 건축내외장재용(WPVC,702P 대체) - (911M #4) | 2025-06-20 | (WPO100) | 911:913=9:1 | (CX100/1.5%) |  | (2)(#4) | 정주현 | (106,113)*(초/90/BA)(95)*(초/90/HL) | [5 empty] | TRUE | FALSE | FALSE | FALSE
| 2119 | 건축내외장재용(WPVC,702P 대체) - (911M #6) | 2025-06-20 | (WPO100) | 911:913=9:1 | (CX100/1.5%) |  | (2)(#6) | 정주현 | (133,134)*(초/90/BA)(135)*(초/90/HL) | [5 empty] | TRUE | FALSE | FALSE | FALSE
| 2120 | 건축내외장재용(WPVC,702P 대체) - (S250519A, CX100 1%, SV02 1% ) | 2025-06-20 | (WPO100) | S250519A | (CX100/1%)(SV02/1%) |  | (2)(#6) | 정주현 | (66,80)*(초/90/BA)(74)*(초/90/HL) | [5 empty] | TRUE | FALSE | FALSE | FALSE
| 2121 | 건축내외장재용(WPVC,702P 대체) - (S250519A, CX100 1%, SV02 1% TSR5903 10%) | 2025-06-20 | (WPO100) | S250519A | (CX100/1%)(SV02/1%) | (TSR5903/10%) | (2)(#6) | 정주현 | (130,168)*(초/90/BA)(127)*(초/90/HL) | [5 empty] | TRUE | FALSE | FALSE | FALSE
| 2122 | 건축내외장재용(WPVC,702P 대체) - (CS250612B, CX100 1%, SV02 1% ) | 2025-06-20 | (WPO100) | CS250612B | (CX100/1%)(SV02/1%) |  | (2)(#6) | 정주현 | (103,105)*(초/90/BA)(110)*(초/90/HL) | [5 empty] | TRUE | FALSE | FALSE | FALSE
25-06-20_2117-2123 10cm to 10.5cm 유지력 0분.pdf;25-06-20_2117-2123 10cm to 10.5cm 유지력 20분.pdf | 2123 | 건축내외장재용(WPVC,702P 대체) - (CS250612B, CX100 1%, SV02 1%, TSR5903 10%) | 2025-06-20 | (WPO100) | CS250612B | (CX100/1%)(SV02/1%) | (TSR5903/10%) | (2)(#6) | 정주현 | (167,225)*(초/90/BA)(201)*(초/90/HL) | [5 empty] | TRUE | FALSE | FALSE | FALSE
25-06-23_2124-2128,2130_내열150도(BA)_탈리.pdf;25-06-23_2124-2128_내후(BA)_1일 탈리.pdf | 2124 | 건축내외장재용(베트남Lixil 알루미늄 프로파일용) 2111+CX100 0.4% | 2025-06-20 | (청색T45) | S250617D | (CX100/0.4%) | (MTD1501L/10%) | (2)(#12) | 이민지 | (425,420)*(초/90/BA) |  | (탈리)*(150도/BA) | (1일탈리)*(BA) |  |  | FALSE | FALSE | FALSE | FALSE
| 2125 | 건축내외장재용(베트남Lixil 알루미늄 프로파일용) 2109+CX100 0.4% | 2025-06-20 | (청색T45) | S250617D | (CX100/0.4%) | (MTD1501L/15%) | (2)(#12) | 이민지 | (510,480)*(초/90/BA) |  | (탈리)*(150도/BA) | (1일탈리)*(BA) |  |  | FALSE | FALSE | FALSE | FALSE
| 2126 | 건축내외장재용(베트남Lixil 알루미늄 프로파일용) 2107+CX100 0.4% | 2025-06-20 | (청색T45) | S250617D | (CX100/0.4%) | (MTD1501L/20%) | (2)(#12) | 이민지 | (535,500,555,530)*(초/90/BA) |  | (탈리)*(150도/BA) | (1일탈리)*(BA) |  |  | FALSE | FALSE | FALSE | FALSE
| 2127 | 건축내외장재용(베트남Lixil 알루미늄 프로파일용) 2125+SV02 0.5% | 2025-06-20 | (청색T45) | S250617D | (CX100/0.4%)(SV02/0.5%) | (MTD1501L/15%) | (2)(#12) | 이민지 | (485,515)*(초/90/BA) |  | (탈리)*(150도/BA) | (1일탈리)*(BA) |  |  | FALSE | FALSE | FALSE | FALSE
25-06-23_2124-2128,2130_내열150도(BA)_탈리.pdf;25-06-23_2124-2128_내후(BA)_1일 탈리.pdf | 2128 | 건축내외장재용(베트남Lixil 알루미늄 프로파일용) 2125+SV02 1.0% | 2025-06-20 | (청색T45) | S250617D | (CX100/0.4%)(SV02/1.0%) | (MTD1501L/15%) | (2)(#12) | 이민지 | (445,460)*(초/90/BA) |  | (탈리)*(150도/BA) | (1일탈리)*(BA) |  |  | FALSE | FALSE | FALSE | FALSE
25-06-23_2129-2132_내후(BA)_1일,2일 탈리.pdf | 2129 | 건축내외장재용(베트남Lixil 알루미늄 프로파일용) 2125+SV02 2.0% | 2025-06-20 | (청색T45) | S250617D | (CX100/0.4%)(SV02/2.0%) | (MTD1501L/15%) | (2)(#12) | 이민지 | (475,445)*(초/90/BA) |  | (양호)*(150도/BA) | (1일탈리)*(BA) |  |  | FALSE | FALSE | FALSE | FALSE
25-06-23_2124-2128,2130_내열150도(BA)_탈리.pdf;25-06-24_2130,2138-2140_내후(BA)_1일 탈리.pdf | 2130 | 건축내외장재용(베트남Lixil 알루미늄 프로파일용) 2127 , 1.2배 | 2025-06-20 | (청색T45) | S250617D | (CX100/0.4%)(SV02/0.5%) | (MTD1501L/15%) | (1.2)(#12) | 이민지 | (530,515,520,515)*(초/90/BA) |  | (탈리,양호)*(150도/BA) | (1일탈리,2일탈리)*(BA) |  |  | FALSE | FALSE | FALSE | FALSE
| 2513 | 기초실험(수성이형제/추천배합) 2503 + 이형제 농도 1/2 _ 80도1시간 | 2025-07-25 | (G75_Z-2004(30)+Z-730(70)+V-02-L2(12)+물(112)) | 920 | (CX100/0.4%)(SV02/3%) | (TSR5903/10%) | (1.2)(#12) | 진호철 | (325,285)*(초/90/BA)+(100)*(박리력/180) | (>600_백탁)*(가/90/BA) |  |  |  |  | FALSE | FALSE | FALSE | FALSE
| 2515 | 가공용(476PH 대체) 2478+BA단독/2-HEMA 0% | 2025-07-25 | (T75) | S250724F | (CX100/1.75%)(SV02/2.0%) | (MTD1501L/20%) | (2)(#8) | 이민지 | (270,250,310,285)*(초/90/BA) | (>320)*(가/90/BA) | (양호)*(150도15분/BA) | (4일양호,10일원단손상)*(BA) |  |  | FALSE | FALSE | FALSE | FALSE
| 2517 | 가공용(476PH 대체) 2478+BA:2-EHA=8:2/2-HEMA 0% | 2025-07-25 | (T75) | S250724H | (CX100/1.75%)(SV02/2.0%) | (MTD1501L/20%) | (2)(#8) | 이민지 | (220,220)*(초/90/BA) | (>330)*(가/90/BA) | (양호)*(150도15분/BA) | (1일백탁)*(BA) |  |  | FALSE | FALSE | FALSE | FALSE
| 2501 | 건축내외장재용(945BF/4233 대체/913D)2499+AOMA 모노머 적용 | 2025-07-24 | (BW68/BW68) | S250723H | (CX100/1.5%)(SV02/2%) | (TSR5903/5%) | (2)(#10) | 박다영 | (220,205,195)*(초/90/BA) | (>315)*(가/90/BA) |  |  |  |  | FALSE | FALSE | FALSE | FALSE
| 2504 | 기초실험(수성이형제/추천배합) 920A + Z-2004(30) + Z-730(70) + WS-700(6) _ 80도1시간 | 2025-07-24 | (G75_Z-2004(30)+Z-730(70)+WS-700(6)) | 920 | (CX100/0.4%)(SV02/3%) | (MTD1501L/10%) | (1.2)(#12) | 진호철 | (300,265,280,290)*(초/90/BA)+(110,75)*(박리력/180) | (>595_백탁)*(가/90/BA) |  |  |  |  | FALSE | FALSE | FALSE | FALSE
| 2505 | 건축내외장재용(DCM 알루미늄 복합판넬용) 2481+MTD1501L 10% | 2025-07-24 | (BW68/BW68) | 913 | (CX100/0.5%)(SV02/2.0%) | (MTD1501L/10%) | (2)(#8) | 이민지 | (250,335,250,285)*(초/90/BA) |  | (백탁)*(150도15분/BA) |  |  |  | FALSE | FALSE | FALSE | FALSE
| 2507 | 건축내외장재용(DCM 알루미늄 복합판넬용) 2467+2.7배합 | 2025-07-24 | (BW68/BW68) | 921 | (CX100/0.5%)(SV02/2.0%) | (MTD1501L/5%) | (2.7)(#8) | 이민지 | (215,215,210,205)*(초/90/BA) |  | (양호)*(150도15분/BA) |  |  |  | FALSE | FALSE | FALSE | FALSE
| 2510 | 약점용(SGE-403,SGO-103A대체/MMA40%+저고형분)2473+AA1%+0.76당량 | 2025-07-25 | (T45) | S250724A | (CX100/1.5%)(SV02/0.4%) | (TSR5903/5%) | (10)(#3) | 박다영 | (40,46)*(초/90/BA) | (>110)*(가/90/BA) |  |  |  |  | FALSE | FALSE | FALSE | FALSE
| 2512 | 약점용(SGE-403,SGO-103A대체/MMA40%+저고형분)2473+AA1% | 2025-07-25 | (T45) | S250724A | (CX100/7.5%)(SV02/2%) | (TSR5903/5%) | (10)(#3) | 박다영 | (21,20)*(초/90/BA) | (>265)*(가/90/BA) |  |  |  |  | FALSE | FALSE | FALSE | FALSE
| 2514 | 기초실험(수성이형제/추천배합) 2504 + 이형제 농도 1/2 _ 80도1시간 | 2025-07-25 | (G75_Z-2004(30)+Z-730(70)+WS-700(6)+물(106)) | 920 | (CX100/0.4%)(SV02/3%) | (TSR5903/10%) | (1.2)(#12) | 진호철 | (295,290)*(초/90/BA)+(95)*(박리력/180) | (>575_백탁)*(가/90/BA) |  |  |  |  | FALSE | FALSE | FALSE | FALSE
| 2516 | 가공용(476PH 대체) 2478+BA:2-EHA=9:1/2-HEMA 0% | 2025-07-25 | (T75) | S250724G | (CX100/1.75%)(SV02/2.0%) | (MTD1501L/20%) | (2)(#8) | 이민지 | (280,285)*(초/90/BA) | (>350,267)*(가/90/BA) | (양호,스탑마킹)*(150도15분/BA) | (3일백탁)*(BA) |  |  | FALSE | FALSE | FALSE | FALSE
| 2518 | 건축내외장재용(DCM 알루미늄 복합판넬용) 2506+MTD1501L 20% | 2025-07-25 | (BW68/BW68) | 913 | (CX100/1.0%)(SV02/2.0%) | (MTD1501L/20%) | (2)(#8) | 이민지 | (270,270)*(초/90/BA) |  | (스탑마킹)*(150도15분/BA) |  |  |  | FALSE | FALSE | FALSE | FALSE
| 2519 | 건축내외장재용(DCM 알루미늄 복합판넬용) 2515+CX100 2.0% | 2025-07-25 | (BW68/BW68) | 913 | (CX100/2.0%)(SV02/2.0%) | (MTD1501L/20%) | (2)(#8) | 이민지 | (255,240)*(초/90/BA) |  | (스탑마킹)*(150도15분/BA) |  |  |  | FALSE | FALSE | FALSE | FALSE
| 2520 | 건축내외장재용(DCM 알루미늄 복합판넬용) 2483+BA단독/2-HEMA 0% 점착제 검토 | 2025-07-25 | (BW68/BW68) | S250724F | (CX100/0.5%)(SV02/2.0%) | (MTD1501L/5%) | (2)(#8) | 이민지 | (135,130)*(초/90/BA) |  | (양호)*(150도15분/BA) |  |  |  | FALSE | FALSE | FALSE | FALSE
| 2521 | 기초실험(수성이형제/추천배합) 2503 + 이형제 농도 1/4 _ 80도1시간 | 2025-07-25 | (G75_Z-2004(30)+Z-730(70)+V-02-L2(12)+물(336)) | 920 | (CX100/0.4%)(SV02/3%) | (TSR5903/10%) | (1.2)(#12) | 진호철 | (290,295)*(초/90/BA)+(140)*(박리력/180) | [5 empty] | FALSE | FALSE | FALSE | FALSE
| 2522 | 기초실험(수성이형제/추천배합) 2504 + 이형제 농도 1/4 _ 80도1시간 | 2025-07-25 | (G75_Z-2004(30)+Z-730(70)+WS-700(6)+물(318)) | 920 | (CX100/0.4%)(SV02/3%) | (TSR5903/10%) | (1.2)(#12) | 진호철 | (345,305)*(초/90/BA)+(150)*(박리력/180) | [5 empty] | FALSE | FALSE | FALSE | FALSE
| 2523 | 건축내외장재용(WPVC,702P 대체) - (913검토 - MTD 5% CX100 2% SV02 2% 사선120 | 2025-07-25 | (WPO100) | 913 | (CX100/2%)(SV02/2.0%) | (MTD1501L/5%) | (2)(#4) | 정주현 | (99,116)*(초/90/BA),(99,80)*(초/90/HL) | (>200)*(가/90/BA)(>205)*(가/90/HL) |  |  |  |  | FALSE | FALSE | FALSE | FALSE
| 2524 | 건축내외장재용(WPVC,702P 대체) - (913검토 - MTD 5% CX100 2% SV02 2% 사선100 | 2025-07-25 | (WPO100) | 913 | (CX100/2%)(SV02/2.0%) | (MTD1501L/5%) | (2)(#6) | 정주현 | (141,120)*(초/90/BA),(120,120)*(초/90/HL),(/190,193/238,270/239,225)*(항온항습/90/BA/0.5~1.5) | (>235)*(가/90/BA)(>224)*(가/90/HL),(/>410/340)*(항온항습/90/BA/0.5~1.5) |  |  |  |  | FALSE | FALSE | FALSE | FALSE | WPVC 수성 대체 견본 사양
| 2525 | 건축내외장재용(WPVC,702P 대체) - (913검토 - MTD 10% CX100 2% SV02 2% 사선120 | 2025-07-25 | (WPO100) | 913 | (CX100/2%)(SV02/2.0%) | (MTD1501L/10%) | (2)(#4) | 정주현 | (120,139)*(초/90/BA),(110,110)*(초/90/HL) | (>198)*(가/90/BA)(>226)*(가/90/HL) |  |  |  |  | FALSE | FALSE | FALSE | FALSE
| 2526 | 건축내외장재용(WPVC,702P 대체) - (913검토 - MTD 10% CX100 2% SV02 2% 사선100 | 2025-07-25 | (WPO100) | 913 | (CX100/2%)(SV02/2.0%) | (MTD1501L/10%) | (2)(#6) | 정주현 | (165,173)*(초/90/BA),(150,160)*(초/90/HL) | (>215)*(가/90/BA)(>240)*(가/90/HL) |  |  |  |  | FALSE | FALSE | FALSE | FALSE
| 2527 | 건축내외장재용(WPVC,702P 대체) - (913검토 - MTD 5% CX100 1.5% SV02 2% SA3 0.3% 사선120 | 2025-07-25 | (WPO100) | 913 | (CX100/1.5%)(SV02/2.0%) | (MTD1501L/5%)(SA3 0.3%) | (2)(#4) | 정주현 | (85,86)*(초/90/BA),(45,50)*(초/90/HL) | (>170)*(가/90/BA)(>160)*(가/90/HL) |  |  |  |  | FALSE | FALSE | FALSE | FALSE
| 2528 | 건축내외장재용(WPVC,702P 대체) - (913검토 - MTD 5% CX100 1.5% SV02 2% SA3 0.3% 사선100 | 2025-07-25 | (WPO100) | 913 | (CX100/1.5%)(SV02/2.0%) | (MTD1501L/5%)(SA3 0.3%) | (2)(#6) | 정주현 | (96,100)*(초/90/BA),(70,80)*(초/90/HL) | (>206)*(가/90/BA)(>190)*(가/90/HL) |  |  |  |  | FALSE | FALSE | FALSE | FALSE
| 2529 | 기초실험(수성이형제/추천배합) 2503 - MTD + T5845(1) _ 80도1시간 | 2025-07-28 | (G75_Z-2004(30)+Z-730(70)+V-02-L2(12)+T5845(1)+물(112)) | 920 | (CX100/0.4%)(SV02/3%) |  | (1.2)(#12) | 진호철 | (140,145)*(초/90/BA)+(60)*(박리력/180) | [5 empty] | FALSE | FALSE | FALSE | FALSE
| 2530 | 기초실험(수성이형제/추천배합) 2503 - MTD + V-02-L2 > SV-02 _ 80도1시간 | 2025-07-28 | (G75_Z-2004(30)+Z-730(70)+SV-02(12)+물(112)) | 920 | (CX100/0.4%)(SV02/3%) |  | (1.2)(#12) | 진호철 | (150,145)*(초/90/BA)+(65)*(박리력/180) | [5 empty] | FALSE | FALSE | FALSE | FALSE
| 2532 | 기초실험(수성이형제/추천배합) 2503 - MTD + V-02-L2(30) _ 80도1시간 | 2025-07-28 | (G75_Z-2004(30)+Z-730(70)+V-02-L2(30)+물(112)) | 920 | (CX100/0.4%)(SV02/3%) |  | (1.2)(#12) | 진호철 | [6 empty] | FALSE | FALSE | FALSE | FALSE | 겔레이션 도포 불가
| 2533 | 건축내외장재용(DCM 알루미늄 복합판넬용) 2507+2배합 | 2025-07-28 | (BW68/BW68) | 921 | (CX100/0.5%)(SV02/2.0%) | (MTD1501L/5%) | (2)(#8) | 이민지 | (180,175)*(초/90/BA) |  | (그림자)*(150도15분/BA) |  |  |  | FALSE | FALSE | FALSE | FALSE
| 2131 | 건축내외장재용(베트남Lixil 알루미늄 프로파일용) 2128 , 1.2배 | 2025-06-20 | (청색T45) | S250617D | (CX100/0.4%)(SV02/1.0%) | (MTD1501L/15%) | (1.2)(#12) | 이민지 | (480,510)*(초/90/BA) |  | (양호)*(150도/BA) | (2일탈리)*(BA) |  |  | FALSE | FALSE | FALSE | FALSE
25-06-23_2129-2132_내후(BA)_1일,2일 탈리.pdf | 2132 | 건축내외장재용(베트남Lixil 알루미늄 프로파일용) 2129 , 1.2배 | 2025-06-20 | (청색T45) | S250617D | (CX100/0.4%)(SV02/2.0%) | (MTD1501L/15%) | (1.2)(#12) | 이민지 | (475,525)*(초/90/BA) |  | (양호)*(150도/BA) | (2일탈리)*(BA) |  |  | FALSE | FALSE | FALSE | FALSE
25-06-24_2133,2134_가열압착(BA)_탈리.pdf | 2133 | 레이저컷팅용 점착제 개발(911기반 주모노머 NOAA+부모노머 MMA/4.5%) | 2025-06-23 | (G75) | S250619G | (CX100/0.8%) | (TSR5903/10%) | (1.2)(#12) | 노항우 | (210,215)*(초/90/BA) | (>470_탈리)*(가/90/BA) |  |  |  |  | FALSE | FALSE | FALSE | FALSE
25-06-24_2133,2134_가열압착(BA)_탈리.pdf | 2134 | 레이저컷팅용 점착제 개발(911기반 주모노머 NOAA:BA=1:1+부모노머 MMA/4.5%) | 2025-06-23 | (G75) | S250619H | (CX100/0.8%) | (TSR5903/10%) | (1.2)(#12) | 노항우 | (330,350)*(초/90/BA) | (>465_탈리)*(가/90/BA) |  |  |  |  | FALSE | FALSE | FALSE | FALSE
| 2135 | 가공용(SGO-145대체)909W사선80목+T75 | 2025-06-23 | (T75) | 909 | (CX100/2.75%)(SV02/2%) | (TSR5903/10%)(SA3/0.2%) | (2)(#10) | 박다영 | (140,145)*(초/90/BA) | (>340)*(가/90/대양BA) |  |  |  |  | FALSE | FALSE | FALSE | FALSE
| 2136 | 가공용(SGO-145대체)2135+918점착제 | 2025-06-23 | (T75) | 918 | (CX100/2.75%)(SV02/2%) | (TSR5903/10%)(SA3/0.2%) | (2)(#10) | 박다영 | (140,135)*(초/90/BA) | (>270)*(가/90/대양BA) |  |  |  |  | FALSE | FALSE | FALSE | FALSE
| 2137 | 가공용(SGO-145대체)1944+CX100 1%+SV02 1.5%+TSR5903 5% | 2025-06-23 | (T75) | 918 | (CX100/1%)(SV02/1.5%) | (TSR5903/5%) | (2)(#8) | 박다영 | (210,215)*(초/90/BA) | (>220)*(가/90/대양BA) |  |  |  |  | FALSE | FALSE | FALSE | FALSE
25-06-23_2138-2144_내열150도(BA)_탈리 및 백탁.pdf;25-06-24_2130,2138-2140_내후(BA)_1일 탈리.pdf | 2138 | 건축내외장재용(베트남Lixil 알루미늄 프로파일용) 2130 , BW68 | 2025-06-23 | (BW68) | S250617D | (CX100/0.4%)(SV02/0.5%) | (MTD1501L/15%) | (1.2)(#12) | 이민지 | (660,730)*(초/90/BA) |  | (탈리)*(150도/BA) | (1일탈리)*(BA) |  |  | FALSE | FALSE | FALSE | FALSE
| 2139 | 건축내외장재용(베트남Lixil 알루미늄 프로파일용) 2130+CX100 0.2% | 2025-06-23 | (청색T45) | S250617D | (CX100/0.2%)(SV02/0.5%) | (MTD1501L/15%) | (1.2)(#12) | 이민지 | (560,570)*(초/90/BA) |  | (탈리)*(150도/BA) | (1일탈리)*(BA) |  |  | FALSE | FALSE | FALSE | FALSE
25-06-24_2130,2138-2140_내후(BA)_1일 탈리.pdf | 2140 | 건축내외장재용(베트남Lixil 알루미늄 프로파일용) 2139 , BW68 | 2025-06-23 | (BW68) | S250617D | (CX100/0.2%)(SV02/0.5%) | (MTD1501L/15%) | (1.2)(#12) | 이민지 | (695,700)*(초/90/BA) |  | (탈리)*(150도/BA) | (1일탈리)*(BA) |  |  | FALSE | FALSE | FALSE | FALSE
25-06-24_2141-2144_내후(BA)_1일,3일 탈리.pdf | 2141 | 건축내외장재용(베트남Lixil 알루미늄 프로파일용) 2131+CX100 0.2% | 2025-06-23 | (청색T45) | S250617D | (CX100/0.2%)(SV02/1.0%) | (MTD1501L/15%) | (1.2)(#12) | 이민지 | (550,580)*(초/90/BA) |  | (탈리)*(150도/BA) | (1일탈리)*(BA) |  |  | FALSE | FALSE | FALSE | FALSE
| 2142 | 건축내외장재용(베트남Lixil 알루미늄 프로파일용) 2141, BW68 | 2025-06-23 | (BW68) | S250617D | (CX100/0.2%)(SV02/1.0%) | (MTD1501L/15%) | (1.2)(#12) | 이민지 | (650,625)*(초/90/BA) |  | (탈리)*(150도/BA) | (1일탈리)*(BA) |  |  | FALSE | FALSE | FALSE | FALSE
| 2143 | 건축내외장재용(베트남Lixil 알루미늄 프로파일용) 2132+CX100 0.2% | 2025-06-23 | (청색T45) | S250617D | (CX100/0.2%)(SV02/2.0%) | (MTD1501L/15%) | (1.2)(#12) | 이민지 | (610,585)*(초/90/BA) |  | (백탁)*(150도/BA) | (1일탈리)*(BA) |  |  | FALSE | FALSE | FALSE | FALSE
25-06-23_2138-2144_내열150도(BA)_탈리 및 백탁.pdf;25-06-24_2141-2144_내후(BA)_1일,3일 탈리.pdf | 2144 | 건축내외장재용(베트남Lixil 알루미늄 프로파일용) 2143, BW68 | 2025-06-23 | (BW68) | S250617D | (CX100/0.2%)(SV02/2.0%) | (MTD1501L/15%) | (1.2)(#12) | 이민지 | (575,580)*(초/90/BA) |  | (탈리)*(150도/BA) | (3일탈리)*(BA) |  |  | FALSE | FALSE | FALSE | FALSE
| 2145 | 건축내외장재용(WPVC,702P 대체) - (911M, #5bar) | 2025-06-23 | (WPO100) | 911+913 = 9:1 | (CX100/1.5%) |  | (2)(#5) | 정주현 | (124,125)*(초/90/BA)(70/90)*(초/90/HL/911M) | (>170)*(가/90/HL) / (911M >240) |  |  |  |  | FALSE | FALSE | FALSE | FALSE
| 2146 | 건축내외장재용(WPVC,702P 대체) - (S250519A사용, CX100 1%, SV02 1%, TSR5903 5%, SA3 0.3%) | 2025-06-23 | (WPO100) | S250519A | (CX100/1%)(SV02/1%) | (TSR5903/5%)(SA3/0.3%) | (2)(#4) | 정주현 | (76,67)*(초/90/BA)(46)*(초/90/HL) | (>120)*(가/90/HL) |  | (10일양호)*(BA) |  |  | FALSE | FALSE | FALSE | FALSE
| 2147 | 건축내외장재용(WPVC,702P 대체) - (S250519A사용, CX100 0.5%, SV02 1%, TSR5903 5%, SA3 0.3%) | 2025-06-23 | (WPO100) | S250519A | (CX100/0.5%)(SV02/1%) | (TSR5903/5%)(SA3/0.3%) | (2)(#4) | 정주현 | (75,75)*(초/90/BA)(47)*(초/90/HL) | (>185)*(가/90/HL) |  | (10일양호)*(BA) |  |  | FALSE | FALSE | FALSE | FALSE
| 2148 | 건축내외장재용(WPVC,702P 대체) - (S250519A사용, CX100 0.5%, SV02 2%, TSR5903 5%) | 2025-06-23 | (WPO100) | S250519A | (CX100/0.5%)(SV02/2%) | (TSR5903/5%)(SA3/0.3%) | (2)(#4) | 정주현 | (74,70)*(초/90/BA)(56)*(초/90/HL) | (>172)*(가/90/HL) |  | (10일양호)*(BA) |  |  | FALSE | FALSE | FALSE | FALSE
| 2149 | 건축내외장재용(WPVC,702P 대체) - (CS250612B사용, CX100 1%, SV02 1%, TSR5903 5%, SA3 0.3%) | 2025-06-23 | (WPO100) | CS250612B | (CX100/1%)(SV02/1%) | (TSR5903/5%)(SA3/0.3%) | (2)(#4) | 정주현 | (94,81)*(초/90/BA)(35)*(초/90/HL) | (>210)*(가/90/HL) |  | (10일양호)*(BA) |  |  | FALSE | FALSE | FALSE | FALSE
| 2150 | 건축내외장재용(WPVC,702P 대체) - (CS250612B사용, CX100 0.5%, SV02 1%, TSR5903 5%, SA3 0.3%) | 2025-06-23 | (WPO100) | CS250612B | (CX100/0.5%)(SV02/1%) | (TSR5903/5%)(SA3/0.3%) | (2)(#4) | 정주현 | (132,113)*(초/90/BA)(85)*(초/90/HL) | (>276)*(가/90/HL) |  | (10일양호)*(BA) / 702P(10일양호)*(BA) |  |  | FALSE | FALSE | FALSE | FALSE
| 2151 | 건축내외장재용(WPVC,702P 대체) - (CS250612B사용, CX100 0.5%, SV02 2%, TSR5903 5%, SA3 0.3%) | 2025-06-23 | (WPO100) | CS250612B | (CX100/0.5%)(SV02/2%) | (TSR5903/5%)(SA3/0.3%) | (2)(#4) | 정주현 | (94,94)*(초/90/BA)(48)*(초/90/HL) | (>230)*(가/90/HL) |  | (10일양호)*(BA) |  |  | FALSE | FALSE | FALSE | FALSE
| 2153 | 레이저컷팅용 점착제 개발(911기반 MMA 4.5%)2152+SV02/4% | 2025-06-24 | (G75) | 920 | (CX100/0.4%)(SV02/4%) | (TSR5903/10%) | (1.2)(#12) | 노항우 | (440,475)*(초/90/BA) | (>655)*(가/90/BA) |  |  |  |  | FALSE | FALSE | FALSE | FALSE
| 2154 | 레이저컷팅용 점착제 개발(911기반 MMA 4.5%)2152+SV02/5% | 2025-06-24 | (G75) | 920 | (CX100/0.4%)(SV02/5%) | (TSR5903/10%) | (1.2)(#12) | 노항우 | (455,450)*(초/90/BA) | (>605)*(가/90/BA) |  |  |  |  | FALSE | FALSE | FALSE | FALSE
| 2155 | 레이저컷팅용 점착제 개발(911기반 MMA 4.5%)2152+CX100/0.5% | 2025-06-24 | (G75) | 920 | (CX100/0.5%)(SV02/3%) | (TSR5903/10%) | (1.2)(#12) | 노항우 | (455,445)*(초/90/BA) | (>565)*(가/90/BA) |  |  |  |  | FALSE | FALSE | FALSE | FALSE
| 2156 | 레이저컷팅용 점착제 개발(911기반 MMA 4.5%)2152+CX100/0.6% | 2025-06-24 | (G75) | 920 | (CX100/0.6%)(SV02/3%) | (TSR5903/10%) | (1.2)(#12) | 노항우,박다영 | (445,460,410,420/405,410/450,460/480,465)*(초/90/BA/항0,0.5,1주) | (>545/545/330/270/450)*(가/90/BA,#4,재원A,재원D,재원E)+(>545/627/613/600)*(가/90/BA/항0,0.5,1,1.5,2주) |  |  |  |  | FALSE | FALSE | FALSE | FALSE
| 2158 | 레이저컷팅용 점착제 개발(911기반 MMA 4.5%)2153+MTD1501L/10% | 2025-06-24 | (G75) | 920 | (CX100/0.4%)(SV02/4%) | (MTD1501L/10%) | (1.2)(#12) | 노항우 | (430,470)*(초/90/BA) | (>605)*(가/90/BA) |  |  |  |  | FALSE | FALSE | FALSE | FALSE
| 2159 | 레이저컷팅용 점착제 개발(911기반 MMA 4.5%)2154+MTD1501L/10% | 2025-06-24 | (G75) | 920 | (CX100/0.4%)(SV02/5%) | (MTD1501L/10%) | (1.2)(#12) | 노항우 | (450,450)*(초/90/BA) | (>605)*(가/90/BA) |  |  |  |  | FALSE | FALSE | FALSE | FALSE
| 2160 | 레이저컷팅용 점착제 개발(911기반 MMA 4.5%)2155+MTD1501L/10% | 2025-06-24 | (G75) | 920 | (CX100/0.5%)(SV02/3%) | (MTD1501L/10%) | (1.2)(#12) | 노항우 | (480,475)*(초/90/BA) | (>595)*(가/90/BA) |  |  |  |  | FALSE | FALSE | FALSE | FALSE
| 2157 | 레이저컷팅용 점착제 개발(911기반 MMA 4.5%)2152+MTD1501L/10% | 2025-06-24 | (G75) | 920 | (CX100/0.4%)(SV02/3%) | (MTD1501L/10%) | (1.2)(#12) | 노항우,박다영 | (530,530,450,435,410,408,420,411/428,418,447,456/443,445,460,460/475,460,460,450/525,455)*(초/90/BA/항0,0.5,1,1.5,2주) | (>615,618/620/445/450/400)*(가/90/BA,#4,재원A,재원D,재원E)+(>615/613,597/660,640/645,740/655)*(가/90/BA/항0,0.5,1,1.5,2주) |  |  |  |  | FALSE | FALSE | FALSE | FALSE
| 2161 | 레이저컷팅용 점착제 개발(911기반 MMA 4.5%)2156+MTD1501L/10% | 2025-06-24 | (G75) | 920 | (CX100/0.6%)(SV02/3%) | (MTD1501L/10%) | (1.2)(#12) | 노항우,박다영 | (470,470,420,400)*(초/90/BA) | (>565/460,395)*(가/90/BA,재원금속) |  |  |  |  | FALSE | FALSE | FALSE | FALSE
| 2152 | 레이저컷팅용 점착제 개발(911기반 MMA 4.5%)2073+920(60kg pilot) | 2025-06-24 | (G75) | 920 | (CX100/0.4%)(SV02/3%) | (TSR5903/10%) | (1.2)(#12) | 노항우,박다영 | (465,435,440,410/426,421/455,460/460,455)*(초/90/BA/항0,0.5,1주) | (>635/610/450/500/550)*(가/90/BA,#4,재원A,재원D,재원E)+(>635/579/626/640)*(가/90/BA/항0,0.5,1,1.5,2주) |  |  |  |  | FALSE | FALSE | FALSE | FALSE
25-06-24_2162-2164 10cm to 10.5cm 유지력 0분.pdf;25-06-24_2162-2164 10cm to 10.5cm 유지력 20분.pdf;25-06-24_2162-2164 10cm to 10.5cm 유지력 60분.pdf;25-06-25_2187-2191 10cm to 10.5cm 유지력 0분.pdf | 2162 | 건축내외장재용(WPVC,702P 대체) - (CS250612B사용, CX100 0.5%, SV02 2%, TSR5903 5%, SA3 0.2%) | 2025-06-24 | (WPO100) | CS250612B | (CX100/0.5%)(SV02/2%) | (TSR5903/5%)(SA3/0.2%) | (2)(#4) | 정주현 | (130,140,92,94)*(초/90/BA)(68)*(초/90/HL),(130/135/140/150)*(항습/90/BA/0.5-2주) | (>235)*(가/90/BA)(>210)*(가/90/HL),(370/420/450/450)*(항습/90/BA/0.5-2주) |  | (8일양호)*(BA) / 911M (8일양호)*(BA) |  |  | TRUE | FALSE | FALSE | FALSE | 920B 견본 사양 (양호/양호)*(부착성/BA/HL),(양호/양호)*(후기 박리성/BA/HL)
| 2163 | 건축내외장재용(WPVC,702P 대체) - (CS250612B사용, CX100 0.75%, SV02 2%, TSR5903 5%, SA3 0.2%) | 2025-06-24 | (WPO100) | CS250612B | (CX100/0.75%)(SV02/2%) | (TSR5903/5%)(SA3/0.2%) | (2)(#4) | 정주현 | (87,100,92,76)*(초/90/BA)(60)*(초/90/HL) | (>210)*(가/90/BA)(>188)*(가/90/HL) |  | (8일양호)*(BA) |  |  | FALSE | FALSE | FALSE | FALSE | (양호/양호)*(부착성/BA/HL),(양호/양호)*(후기 박리성/BA/HL)
| 2164 | 건축내외장재용(WPVC,702P 대체) - (CS250612B사용, CX100 0.75%, SV02 1.5%, TSR5903 5%, SA3 0.2%) | 2025-06-24 | (WPO100) | CS250612B | (CX100/0.75%)(SV02/1.5%) | (TSR5903/5%)(SA3/0.2%) | (2)(#4) | 정주현 | (84,87)*(초/90/BA) | [5 empty] | FALSE | FALSE | FALSE | FALSE | 너무 쎔 NG
25-06-25_2165-2169_내열150도(BA)_탈리.pdf;25-06-25_2165-2169_내후(BA)_1일 탈리.pdf | 2165 | 건축내외장재용(베트남Lixil 알루미늄 프로파일용) 2130 /921(CS lab 합성) | 2025-06-24 | (청색T45) | 921(CS lab) | (CX100/0.4%)(SV02/0.5%) | (MTD1501L/15%) | (1.2)(#12) | 이민지 | (550,485)*(초/90/BA) |  | (탈리)*(150도15분/BA) | (1일탈리)*(BA) |  |  | FALSE | FALSE | FALSE | FALSE
| 2166 | 건축내외장재용(베트남Lixil 알루미늄 프로파일용) 2130 /921(CS 60kg pilot) | 2025-06-24 | (청색T45) | 921 | (CX100/0.4%)(SV02/0.5%) | (MTD1501L/15%) | (1.2)(#12) | 이민지 | (595,555)*(초/90/BA) |  | (탈리)*(150도15분/BA) | (1일탈리)*(BA) |  |  | FALSE | FALSE | FALSE | FALSE
| 2167 | 건축내외장재용(베트남Lixil 알루미늄 프로파일용) 2166 + CX100 0.3% | 2025-06-24 | (청색T45) | 921 | (CX100/0.3%)(SV02/0.5%) | (MTD1501L/15%) | (1.2)(#12) | 이민지 | (580,570)*(초/90/BA) |  | (탈리)*(150도15분/BA) | (1일탈리)*(BA) |  |  | FALSE | FALSE | FALSE | FALSE
| 2168 | 건축내외장재용(베트남Lixil 알루미늄 프로파일용) 2167 + SV02 1.0% | 2025-06-24 | (청색T45) | 921 | (CX100/0.3%)(SV02/1.0%) | (MTD1501L/15%) | (1.2)(#12) | 이민지 | (595,580)*(초/90/BA) |  | (탈리)*(150도15분/BA) | (1일탈리)*(BA) |  |  | FALSE | FALSE | FALSE | FALSE
25-06-25_2165-2169_내열150도(BA)_탈리.pdf;25-06-25_2165-2169_내후(BA)_1일 탈리.pdf | 2169 | 건축내외장재용(베트남Lixil 알루미늄 프로파일용) 2167 + SV02 2.0% | 2025-06-24 | (청색T45) | 921 | (CX100/0.3%)(SV02/2.0%) | (MTD1501L/15%) | (1.2)(#12) | 이민지 | (560,565)*(초/90/BA) |  | (탈리)*(150도15분/BA) | (1일탈리)*(BA) |  |  | FALSE | FALSE | FALSE | FALSE
| 2171 | 장기물성개선용(919A/약점용점착제)1799-918점착제 | 2025-06-24 | (T45) | 919 | (CX100/2.0%)(SV02/1.5%) | (SA3/0.3%) | (3)(#3) | 박다영 | (24,22)*(초/90/BA) | (>105)*(가/90/BA) |  |  |  |  | FALSE | FALSE | FALSE | FALSE
| 2170 | 가공용(SGO453대체)1868, BOPE40 | 2025-06-24 | (BOPE40) | 919 | (CX100/1.2%)(SV02/1.0%) | (TSR5903/10%) | (2)(#8) | 이민지 | (152,162)*(초/90/BA) | [5 empty] | FALSE | FALSE | FALSE | FALSE
| 2172 | 장기물성개선용(919A/약점용점착제)2171+919기반 CHMA>EMA | 2025-06-24 | (T45) | S250623F | (CX100/2.0%)(SV02/1.5%) | (SA3/0.3%) | (3)(#3) | 박다영 | (20,24)*(초/90/BA) | (>80)*(가/90/BA) |  |  |  |  | FALSE | FALSE | FALSE | FALSE
| 2173 | 장기물성개선용(919A/약점용점착제)2171+919기반 CHMA>MA | 2025-06-24 | (T45) | S250623G | (CX100/2.0%)(SV02/1.5%) | (SA3/0.3%) | (3)(#3) | 박다영 | (46,40)*(초/90/BA) | (>120)*(가/90/BA) |  |  |  |  | FALSE | FALSE | FALSE | FALSE
| 2174 | 장기물성개선용(919A/약점용점착제)2171+919기반 CHMA 배제 | 2025-06-24 | (T45) | S250623H | (CX100/2.0%)(SV02/1.5%) | (SA3/0.3%) | (3)(#3) | 박다영 | (16,18)*(초/90/BA) | (>44)*(가/90/BA) |  |  |  |  | FALSE | FALSE | FALSE | FALSE
25-06-26_2175-2177,2181,2182,2184_내열150도(BA)_탈리.pdf | 2175 | 건축내외장재용(베트남Lixil 알루미늄 프로파일용) 2166+MTD1501L 5% | 2025-06-25 | (청색T45) | 921(1차) | (CX100/0.4%)(SV02/0.5%) | (MTD1501L/5%) | (1.2)(#12) | 이민지 | (340,335)*(초/90/BA) |  | (탈리)*(150도15분/BA) | (4일탈리)*(BA) |  |  | FALSE | FALSE | FALSE | FALSE
| 2176 | 건축내외장재용(베트남Lixil 알루미늄 프로파일용) 2175+SV02 1.0% | 2025-06-25 | (청색T45) | 921(1차) | (CX100/0.4%)(SV02/1.0%) | (MTD1501L/5%) | (1.2)(#12) | 이민지 | (335,315)*(초/90/BA) |  | (탈리)*(150도15분/BA) | (4일탈리)*(BA) |  |  | FALSE | FALSE | FALSE | FALSE
25-06-26_2175-2177,2181,2182,2184_내열150도(BA)_탈리.pdf | 2177 | 건축내외장재용(베트남Lixil 알루미늄 프로파일용) 2175+SV02 2.0% | 2025-06-25 | (청색T45) | 921(1차) | (CX100/0.4%)(SV02/2.0%) | (MTD1501L/5%) | (1.2)(#12) | 이민지 | (310,290)*(초/90/BA) |  | (탈리)*(150도15분/BA) | (7일탈리)*(BA) |  |  | FALSE | FALSE | FALSE | FALSE
| 2178 | 건축내외장재용(베트남Lixil 알루미늄 프로파일용) 2175+CX100 0.5% | 2025-06-25 | (청색T45) | 921(1차) | (CX100/0.5%)(SV02/0.5%) | (MTD1501L/5%) | (1.2)(#12) | 이민지 | (320,305)*(초/90/BA) |  | (양호)*(150도15분/BA) | (7일탈리)*(BA) |  |  | FALSE | FALSE | FALSE | FALSE
| 2179 | 건축내외장재용(베트남Lixil 알루미늄 프로파일용) 2178+SV02 1.0% | 2025-06-25 | (청색T45) | 921(1차) | (CX100/0.5%)(SV02/1.0%) | (MTD1501L/5%) | (1.2)(#12) | 이민지 | (300,310)*(초/90/BA) |  | (양호)*(150도15분/BA) | (7일탈리)*(BA) |  |  | FALSE | FALSE | FALSE | FALSE
| 2180 | 건축내외장재용(베트남Lixil 알루미늄 프로파일용) 2178+SV02 2.0% | 2025-06-25 | (청색T45) | 921(1차) | (CX100/0.5%)(SV02/2.0%) | (MTD1501L/5%) | (1.2)(#12) | 이민지 | (310,280)*(초/90/BA) |  | (양호)*(150도15분/BA) | (7일탈리)*(BA) |  |  | FALSE | FALSE | FALSE | FALSE
25-06-26_2175-2177,2181,2182,2184_내열150도(BA)_탈리.pdf;25-06-27_2181,2195-2197,2199-2201,2203_내열150도(BA)_탈리 및 백탁.pdf;25-06-30_2181,2205-2207_내열150도(BA)_탈리.pdf | 2181 | 건축내외장재용(베트남Lixil 알루미늄 프로파일용) 2166+MTD1501L 10% | 2025-06-25 | (청색T45) | 921(1차) | (CX100/0.4%)(SV02/0.5%) | (MTD1501L/10%) | (1.2)(#12) | 이민지 | (410,370,435,430,395,410)*(초/90/BA) |  | (탈리,탈리)*(150도15분/BA) | (4일탈리,5일탈리,3일탈리)*(BA) |  |  | FALSE | FALSE | FALSE | FALSE
25-06-26_2175-2177,2181,2182,2184_내열150도(BA)_탈리.pdf | 2182 | 건축내외장재용(베트남Lixil 알루미늄 프로파일용) 2181+SV02 1.0% | 2025-06-25 | (청색T45) | 921(1차) | (CX100/0.4%)(SV02/1.0%) | (MTD1501L/10%) | (1.2)(#12) | 이민지 | (380,390)*(초/90/BA) |  | (탈리)*(150도15분/BA) | (4일탈리)*(BA) |  |  | FALSE | FALSE | FALSE | FALSE
25-06-30_2183,2198-2200_내후(BA)_3일탈리.pdf | 2183 | 건축내외장재용(베트남Lixil 알루미늄 프로파일용) 2181+SV02 2.0% | 2025-06-25 | (청색T45) | 921(1차) | (CX100/0.4%)(SV02/2.0%) | (MTD1501L/10%) | (1.2)(#12) | 이민지 | (395,410,410,440)*(초/90/BA) |  | (양호,양호)*(150도15분/BA) | (7일탈리,3일탈리)*(BA) |  |  | FALSE | FALSE | FALSE | FALSE
25-06-26_2175-2177,2181,2182,2184_내열150도(BA)_탈리.pdf;25-06-30_2184-2186_내후(BA)_4일탈리.pdf | 2184 | 건축내외장재용(베트남Lixil 알루미늄 프로파일용) 2181+CX100 0.5% | 2025-06-25 | (청색T45) | 921(1차) | (CX100/0.5%)(SV02/0.5%) | (MTD1501L/10%) | (1.2)(#12) | 이민지 | (370,360)*(초/90/BA) |  | (탈리)*(150도15분/BA) | (4일탈리)*(BA) |  |  | FALSE | FALSE | FALSE | FALSE
| 2185 | 건축내외장재용(베트남Lixil 알루미늄 프로파일용) 2184+SV02 1.0% | 2025-06-25 | (청색T45) | 921(1차) | (CX100/0.5%)(SV02/1.0%) | (MTD1501L/10%) | (1.2)(#12) | 이민지 | (355,355)*(초/90/BA) |  | (양호)*(150도15분/BA) | (4일탈리)*(BA) |  |  | FALSE | FALSE | FALSE | FALSE
25-06-30_2184-2186_내후(BA)_4일탈리.pdf | 2186 | 건축내외장재용(베트남Lixil 알루미늄 프로파일용) 2185+SV02+ 1.0% | 2025-06-25 | (청색T45) | 921(1차) | (CX100/0.5%)(SV02/2.0%) | (MTD1501L/10%) | (1.2)(#12) | 이민지 | (365,345)*(초/90/BA) |  | (양호)*(150도15분/BA) | (4일탈리)*(BA) |  |  | FALSE | FALSE | FALSE | FALSE
25-06-25_2187-2191 10cm to 10.5cm 유지력 0분.pdf | 2187 | 건축내외장재용(WPVC,702P 대체) - (S250624G사용, CX100 0.5%, SV02 0.5%, TSR5903 5%) | 2025-06-25 | (WPO100) | S250624G | (CX100/0.5%)(SV02/0.5%) | (TSR5903/5%) | (2)(#4) | 정주현 | (122,116)*(초/90/BA)(103)*(초/90/HL) | (>260)*(가/90/BA)(>230)*(가/90/HL) |  | (8일양호)*(BA) |  |  | TRUE | FALSE | FALSE | FALSE | 911M - (>290/>276)*(가/90/BA/HL), 후기 쎔 NG
| 2188 | 건축내외장재용(WPVC,702P 대체) - (S250624G사용, CX100 0.5%, SV02 2%, TSR5903 5%, SA3 0.2%) | 2025-06-25 | (WPO100) | S250624G | (CX100/0.5%)(SV02/2.0%) | (TSR5903/5%) | (2)(#4) | 정주현 | (95,85)*(초/90/BA)(75)*(초/90/HL) | (>170)*(가/90/BA)(>150)*(가/90/HL) |  | (8일양호)*(BA) |  |  | FALSE | FALSE | FALSE | FALSE | 후기 쎔 NG
| 2189 | 건축내외장재용(WPVC,702P 대체) - (S250624G사용, CX100 1%, SV02 2%, TSR5903 10%) | 2025-06-25 | (WPO100) | S250624G | (CX100/1%)(SV02/2.0%) | (TSR5903/10%) | (2)(#4) | 정주현 | (113,95)*(초/90/BA)(86)*(초/90/HL) | (>160)*(가/90/BA)(>160)*(가/90/HL) |  | (8일양호)*(BA) |  |  | FALSE | FALSE | FALSE | FALSE | (양호/양호)*(부착성/BA/HL),(양호/양호)*(후기 박리성/BA/HL)
| 2190 | 건축내외장재용(WPVC,702P 대체) - (S250624G사용, CX100 0.5%, SV02 2%, TSR5903 10%) | 2025-06-25 | (WPO100) | S250624G | (CX100/0.5%)(SV02/2.0%) | (TSR5903/10%) | (2)(#4) | 정주현 | (116,113)*(초/90/BA)(76)*(초/90/HL) | (>180)*(가/90/BA)(>208)*(가/90/HL) |  | (8일양호)*(BA) |  |  | FALSE | FALSE | FALSE | FALSE | (양호/양호)*(부착성/BA/HL),(양호/양호)*(후기 박리성/BA/HL)
25-06-25_2187-2191 10cm to 10.5cm 유지력 0분.pdf | 2191 | 건축내외장재용(WPVC,702P 대체) - (S250624G사용, CX100 0.5%, SV02 2%, TSR5903 10%, SA3 0.2%) | 2025-06-25 | (WPO100) | S250624G | (CX100/0.5%)(SV02/2.0%) | (TSR5903/5%)(SA3/0.2%) | (2)(#4) | 정주현 | (70,72)*(초/90/BA)(64)*(초/90/HL) | (>164)*(가/90/BA)(>178)*(가/90/HL) |  | (8일양호)*(BA) |  |  | TRUE | FALSE | FALSE | FALSE | (양호/양호/약함)*(부착성/BA/HL/재원),(양호/양호)*(후기 박리성/BA/HL)
| 2192 | 레이저컷팅용 점착제 개발(메가트레이딩향,250g타겟) 2152 + #10bar + TSR5903 5% | 2025-06-26 | (G75) | 920 | (CX100/0.4%)(SV02/3%) | (TSR5903/5%) | (1.2)(#10) | 노항우 | (295,330)*(초/90/BA) | (>555)*(가/90/BA) |  |  |  |  | FALSE | FALSE | FALSE | FALSE
| 2193 | 레이저컷팅용 점착제 개발(메가트레이딩향,250g타겟) 2152 + CX100 0.8% + TSR5903 5% | 2025-06-26 | (G75) | 920 | (CX100/0.8%)(SV02/3%) | (TSR5903/5%) | (1.2)(#12) | 노항우 | (290,280)*(초/90/BA) | (>495)*(가/90/BA) |  |  |  |  | FALSE | FALSE | FALSE | FALSE
| 2194 | 레이저컷팅용 점착제 개발(메가트레이딩향,250g타겟) 2152 - TSR5903 | 2025-06-26 | (G75) | 920 | (CX100/0.4%)(SV02/3%) |  | (1.2)(#12) | 노항우 | (145,146)*(초/90/BA) | (>530)*(가/90/BA) |  |  |  |  | FALSE | FALSE | FALSE | FALSE
25-06-27_2181,2195-2197,2199-2201,2203_내열150도(BA)_탈리 및 백탁.pdf;25-07-04_2195,2206,2207,2212,2227-2231,2236_내후(BA)_3일 탈리.pdf | 2195 | 건축내외장재용(베트남Lixil 알루미늄 프로파일용) 2181, BW68 | 2025-06-26 | (BW68) | 921(1차) | (CX100/0.4%)(SV02/0.5%) | (MTD1501L/10%) | (1.2)(#12) | 이민지 | (485,485)*(초/90/BA) |  | (탈리)*(150도15분/BA) | (5일탈리)*(BA) |  |  | FALSE | FALSE | FALSE | FALSE
| 2196 | 건축내외장재용(베트남Lixil 알루미늄 프로파일용) 2181 , 사선80mesh | 2025-06-26 | (청색T45) | 921(1차) | (CX100/0.4%)(SV02/0.5%) | (MTD1501L/10%) | (1.2)(#10) | 이민지 | (455,430)*(초/90/BA) |  | (탈리)*(150도15분/BA) | (3일탈리)*(BA) |  |  | FALSE | FALSE | FALSE | FALSE
25-06-27_2181,2195-2197,2199-2201,2203_내열150도(BA)_탈리 및 백탁.pdf | 2197 | 건축내외장재용(베트남Lixil 알루미늄 프로파일용) 2196, BW68 | 2025-06-26 | (BW68) | 921(1차) | (CX100/0.4%)(SV02/0.5%) | (MTD1501L/10%) | (1.2)(#10) | 이민지 | (505,495)*(초/90/BA) |  | (탈리)*(150도15분/BA) | (3일탈리)*(BA) |  |  | FALSE | FALSE | FALSE | FALSE
25-06-30_2183,2198-2200_내후(BA)_3일탈리.pdf | 2198 | 건축내외장재용(베트남Lixil 알루미늄 프로파일용) 2183, BW68 | 2025-06-26 | (BW68) | 921(1차) | (CX100/0.4%)(SV02/2.0%) | (MTD1501L/10%) | (1.2)(#12) | 이민지 | (485,475)*(초/90/BA) |  | (양호)*(150도15분/BA) | (3일탈리)*(BA) |  |  | FALSE | FALSE | FALSE | FALSE
25-06-27_2181,2195-2197,2199-2201,2203_내열150도(BA)_탈리 및 백탁.pdf | 2199 | 건축내외장재용(베트남Lixil 알루미늄 프로파일용) 2183 , 사선80mesh | 2025-06-26 | (청색T45) | 921(1차) | (CX100/0.4%)(SV02/2.0%) | (MTD1501L/10%) | (1.2)(#10) | 이민지 | (395,435)*(초/90/BA) |  | (탈리)*(150도15분/BA) | (3일탈리)*(BA) |  |  | FALSE | FALSE | FALSE | FALSE
25-06-30_2183,2198-2200_내후(BA)_3일탈리.pdf | 2200 | 건축내외장재용(베트남Lixil 알루미늄 프로파일용) 2199, BW68 | 2025-06-26 | (BW68) | 921(1차) | (CX100/0.4%)(SV02/2.0%) | (MTD1501L/10%) | (1.2)(#10) | 이민지 | (435,410)*(초/90/BA) |  | (탈리)*(150도15분/BA) | (3일탈리)*(BA) |  |  | FALSE | FALSE | FALSE | FALSE
25-06-27_2181,2195-2197,2199-2201,2203_내열150도(BA)_탈리 및 백탁.pdf;25-06-30_2201,2208_내열150도(BA)_탈리.pdf | 2201 | 건축내외장재용(베트남Lixil 알루미늄 프로파일용) 2181+세계화학합성 | 2025-06-26 | (청색T45) | S250624H | (CX100/0.4%)(SV02/0.5%) | (MTD1501L/10%) | (1.2)(#12) | 이민지 | (485,465.446,447)*(초/90/BA) |  | (탈리)*(150도15분/BA) | (4일탈리)*(BA) |  |  | FALSE | FALSE | FALSE | FALSE
| 2202 | 건축내외장재용(베트남Lixil 알루미늄 프로파일용) 2183+세계화학합성 | 2025-06-26 | (청색T45) | S250624H | (CX100/0.4%)(SV02/2.0%) | (MTD1501L/10%) | (1.2)(#12) | 이민지 | (490,445)*(초/90/BA) |  | (양호)*(150도15분/BA) | (3일탈리,3일탈리)*(BA) |  |  | FALSE | FALSE | FALSE | FALSE
25-06-27_2181,2195-2197,2199-2201,2203_내열150도(BA)_탈리 및 백탁.pdf | 2203 | 건축내외장재용(베트남Lixil 알루미늄 프로파일용) 2181+NDM 0% | 2025-06-26 | (청색T45) | S250617B | (CX100/0.4%)(SV02/0.5%) | (MTD1501L/10%) | (1.2)(#12) | 이민지 | (395,380)*(초/90/BA) |  | (백탁)*(150도15분/BA) | (7일양호)*(BA) |  |  | FALSE | FALSE | FALSE | FALSE
| 2204 | 건축내외장재용(베트남Lixil 알루미늄 프로파일용) 2183+NDM 0% | 2025-06-26 | (청색T45) | S250617B | (CX100/0.4%)(SV02/2.0%) | (MTD1501L/10%) | (1.2)(#12) | 이민지 | (375,375)*(초/90/BA) |  | (양호)*(150도15분/BA) | (7일양호)*(BA) |  |  | FALSE | FALSE | FALSE | FALSE
25-06-30_2181,2205-2207_내열150도(BA)_탈리.pdf | 2205 | 건축내외장재용(베트남Lixil 알루미늄 프로파일용) 2181+SV02 1.0% | 2025-06-27 | (청색T45) | 921(1차) | (CX100/0.4%)(SV02/1.0%) | (MTD1501L/10%) | (1.2)(#12) | 이민지 | (384,424)*(초/90/BA) |  | (탈리)*(150도15분/BA) | (4일탈리)*(BA) |  |  | FALSE | FALSE | FALSE | FALSE
25-07-01_2206,2211,2212,2214_내후(BA)_6일 탈리.pdf;25-07-04_2195,2206,2207,2212,2227-2231,2236_내후(BA)_3일 탈리.pdf;25-07-07_2206,2207,2245_내후(BA)_1일 탈리.pdf;25-07-07_2206,2227,2232,2233,2239,2245-2248_내열150도(BA)_백탁 및 탈리.pdf | 2206 | 건축내외장재용(베트남Lixil 알루미늄 프로파일용) 2181, 921(2차 pilot) | 2025-06-27 | (청색T45) | 921(2차) | (CX100/0.4%)(SV02/0.5%) | (MTD1501L/10%) | (1.2)(#12) | 이민지 | (429,411,460,446,410,384,423,430,415,370,365,400,420)*(초/90/BA) | (>탈리,양호)*(가:60도1일/90/BA) | (탈리,탈리,탈리/탈리/양호,양호)*(150도15분,80도3시간,60도1일/BA) | (1일탈리,3일탈리,3일탈리,3일탈리,6일탈리,1일탈리,2일탈리,4일탈리)*(BA) |  |  | FALSE | FALSE | FALSE | FALSE
25-06-30_2181,2205-2207_내열150도(BA)_탈리.pdf;25-07-04_2195,2206,2207,2212,2227-2231,2236_내후(BA)_3일 탈리.pdf;25-07-07_2206,2207,2245_내후(BA)_1일 탈리.pdf | 2207 | 건축내외장재용(베트남Lixil 알루미늄 프로파일용) 2206+SV02 1.0% | 2025-06-27 | (청색T45) | 921(2차) | (CX100/0.4%)(SV02/1.0%) | (MTD1501L/10%) | (1.2)(#12) | 이민지 | (395,399,490,480,453,442)*(초/90/BA) |  | (탈리,탈리)*(150도15분/BA)(양호)*(60도1일/BA) | (1일탈리,4일탈리,3일탈리,1일탈리)*(BA) |  |  | FALSE | FALSE | FALSE | FALSE
25-06-30_2201,2208_내열150도(BA)_탈리.pdf | 2208 | 건축내외장재용(베트남Lixil 알루미늄 프로파일용) 2201+SV02 1.0% | 2025-06-27 | (청색T45) | S250624H | (CX100/0.4%)(SV02/1.0%) | (MTD1501L/10%) | (1.2)(#12) | 이민지 | (436,449)*(초/90/BA) |  | (탈리)*(150도15분/BA) | (4일탈리)*(BA) |  |  | FALSE | FALSE | FALSE | FALSE
| 2209 | 건축내외장재용(베트남Lixil 알루미늄 프로파일용) 2181+SV02 0.75% | 2025-06-30 | (청색T45) | 921(1차) | (CX100/0.4%)(SV02/0.75%) | (MTD1501L/10%) | (1.2)(#12) | 이민지 | (490,480)*(초/90/BA) |  | (탈리)*(150도15분/BA)(양호)*(60도1일/BA) | (1일탈리)*(BA) |  |  | FALSE | FALSE | FALSE | FALSE
| 2210 | 건축내외장재용(베트남Lixil 알루미늄 프로파일용) 2209+921(2차 pilot, Sample) | 2025-06-30 | (청색T45) | 921(2차),sample | (CX100/0.4%)(SV02/0.75%) | (MTD1501L/10%) | (1.2)(#12) | 이민지 | (510,465)*(초/90/BA) |  | (탈리)*(150도15분/BA)(양호)*(60도1일/BA) | (1일탈리)*(BA) |  |  | FALSE | FALSE | FALSE | FALSE
25-07-01_2206,2211,2212,2214_내후(BA)_6일 탈리.pdf | 2211 | 건축내외장재용(베트남Lixil 알루미늄 프로파일용) 2209+세계화학합성 | 2025-06-30 | (청색T45) | S250624H | (CX100/0.4%)(SV02/0.75%) | (MTD1501L/10%) | (1.2)(#12) | 이민지 | (580,510)*(초/90/BA) |  | (탈리)*(150도15분/BA)(양호)*(60도1일/BA) | (6일탈리)*(BA) |  |  | FALSE | FALSE | FALSE | FALSE
25-07-01_2206,2211,2212,2214_내후(BA)_6일 탈리.pdf;25-07-04_2195,2206,2207,2212,2227-2231,2236_내후(BA)_3일 탈리.pdf | 2212 | 건축내외장재용(베트남Lixil 알루미늄 프로파일용) 2207+SV02 1.25% | 2025-06-30 | (청색T45) | 921(2차),sample | (CX100/0.4%)(SV02/1.25%) | (MTD1501L/10%) | (1.2)(#12) | 이민지 | (445,415,392,398,476,463)*(초/90/BA) |  | (탈리,탈리)*(150도15분/BA)(양호)*(60도1일/BA) | (3일탈리,6일탈리,6일탈리)*(BA) |  |  | FALSE | FALSE | FALSE | FALSE
| 2213 | 건축내외장재용(베트남Lixil 알루미늄 프로파일용) 2207+SV02 1.50% | 2025-06-30 | (청색T45) | 921(2차),sample | (CX100/0.4%)(SV02/1.50%) | (MTD1501L/10%) | (1.2)(#12) | 이민지 | (456,448,430,440)*(초/90/BA) |  | (탈리)*(150도15분/BA)(양호,탈리)*(60도1일/BA) | (3일탈리,5일탈리)*(BA) |  |  | FALSE | FALSE | FALSE | FALSE
25-07-01_2206,2211,2212,2214_내후(BA)_6일 탈리.pdf | 2214 | 건축내외장재용(베트남Lixil 알루미늄 프로파일용) 2206+MTD1501L 8.5% | 2025-06-30 | (청색T45) | 921(2차),sample | (CX100/0.4%)(SV02/0.5%) | (MTD1501L/8.5%) | (1.2)(#12) | 이민지 | (420,420)*(초/90/BA) |  | (탈리)*(150도15분/BA)(양호)*(60도1일/BA) | (6일탈리)*(BA) |  |  | FALSE | FALSE | FALSE | FALSE
| 2215 | 건축내외장재용(베트남Lixil 알루미늄 프로파일용) 2206+MTD1501L 7.5% | 2025-06-30 | (청색T45) | 921(2차),sample | (CX100/0.4%)(SV02/0.5%) | (MTD1501L/7.5%) | (1.2)(#12) | 이민지 | (376,360)*(초/90/BA) |  | (탈리)*(150도15분/BA)(양호)*(60도1일/BA) | (2일탈리)*(BA) |  |  | FALSE | FALSE | FALSE | FALSE
| 2217 | 레이저컷팅용 점착제 개발(911기반 MMA 4.5%)2157+G115 원단 적용 | 2025-06-30 | (G115) | 920 | (CX100/0.4%)(SV02/3%) | (MTD1501L/10%) | (1.2)(#12) | 노항우 | (441,433,435,393/505,537/490,480/530,510/495,480)*(초/90/BA/항0,0.5,1,1.5,2주) | (>631/660/685/715/655)*(가/90/BA/항0,0.5,1,1.5,2주) |  |  |  |  | FALSE | FALSE | FALSE | FALSE
| 2218 | 견본 이상 검증 (918D #120, SGO-113A 대체, 저점착력) | 2025-06-30 | (T45) | 918 | (CX100/3.5%)(SV02/2%) | (TSR5903/10%)(SA3/0.3%) | (3.5)(#8) | 정주현 | (96,94,98)*(초/90/BA) | [5 empty] | FALSE | FALSE | FALSE | FALSE
| 2219 | 건축내외장재용(WPVC,702P 대체) - (CS250612B사용, 재검증) | 2025-06-30 | (WPO100) | CS250612B | (CX100/0.5%)(SV02/2%) | (TSR5903/5%)(SA3/0.2%) | (2)(#4) | 정주현 | (130,125)*(초/90/BA) | [5 empty] | FALSE | FALSE | FALSE | FALSE
| 2220 | 건축내외장재용(WPVC,702P 대체) - (CS250612B사용, WPO130 검토) | 2025-06-30 | (WPO130) | CS250612B | (CX100/0.5%)(SV02/2%) | (TSR5903/5%)(SA3/0.2%) | (2)(#4) | 정주현 | (133,114)*(초/90/BA) | [5 empty] | FALSE | FALSE | FALSE | FALSE
| 2221 | 건축내외장재용(WPVC,702P 대체) - (920 pilot, 재검증) | 2025-06-30 | (WPO100) | 920 | (CX100/0.5%)(SV02/2%) | (TSR5903/5%)(SA3/0.2%) | (2)(#4) | 정주현 | (127,125)*(초/90/BA)(75)*(초/90/HL) | (>260)*(가/90/BA)(>256)*(가/90/HL) |  |  |  |  | FALSE | FALSE | FALSE | FALSE
| 2222 | 건축내외장재용(WPVC,702P 대체) - (920 pilot, WPO130 검토) | 2025-06-30 | (WPO100) | 920 | (CX100/0.5%)(SV02/2%) | (TSR5903/5%)(SA3/0.2%) | (2)(#4) | 정주현 | (116,120)*(초/90/BA)(70)*(초/90/HL) | (>260)*(가/90/BA)(>250)*(가/90/HL) |  |  |  |  | FALSE | FALSE | FALSE | FALSE
| 2223 | 레이저컷팅용 점착제 개발(메가트레이딩향,후기개선)1580+920점착제 | 2025-07-01 | (G75) | 920 | (CX100/0.8%) | (TSR5903/5%) | (1.2)(#12) | 노항우 | (306,262)*(초/90/BA) | (>510)*(가/90/BA) |  |  |  |  | FALSE | FALSE | FALSE | FALSE
| 2224 | 레이저컷팅용 점착제 개발(메가트레이딩향,후기개선)2223+MTD1501L/5% | 2025-07-01 | (G75) | 920 | (CX100/0.8%) | (MTD1501L/5%) | (1.2)(#12) | 노항우 | (305,287)*(초/90/BA) | (>445)*(가/90/BA) |  |  |  |  | FALSE | FALSE | FALSE | FALSE
| 2225 | 레이저컷팅용 점착제 개발(메가트레이딩향,후기개선)2223+CX100/0.4%+SV02/3% | 2025-07-01 | (G75) | 920 | (CX100/0.4%)(SV02/3%) | (TSR5903/5%) | (1.2)(#12) | 노항우 | (300,327)*(초/90/BA) | (>533)*(가/90/BA) |  |  |  |  | FALSE | FALSE | FALSE | FALSE
| 2226 | 레이저컷팅용 점착제 개발(메가트레이딩향,후기개선)2225+MTD1501L/5% | 2025-07-01 | (G75) | 920 | (CX100/0.4%)(SV02/3%) | (MTD1501L/5%) | (1.2)(#12) | 노항우 | (330,352)*(초/90/BA) | (>539)*(가/90/BA) |  |  |  |  | FALSE | FALSE | FALSE | FALSE
25-07-04_2195,2206,2207,2212,2227-2231,2236_내후(BA)_3일 탈리.pdf;25-07-07_2206,2227,2232,2233,2239,2245-2248_내열150도(BA)_백탁 및 탈리.pdf | 2227 | 건축내외장재용(베트남Lixil 알루미늄 프로파일용) 2206+사선80 | 2025-07-02 | (청색T45) | 921(2차) | (CX100/0.4%)(SV02/0.5%) | (MTD1501L/10%) | (1.2)(#10) | 이민지 | (391,415,423,440,415,420,385,385)*(초/90/BA) |  | (탈리,탈리,탈리/탈리,탈리)*(150도15분,80도3시간/BA) | (3일탈리,3일탈리,1일탈리,1일탈리)*(BA) |  |  | FALSE | FALSE | FALSE | FALSE
| 2228 | 건축내외장재용(베트남Lixil 알루미늄 프로파일용) 2206+BW68(개선1차) | 2025-07-02 | (BW68-개선1차) | 921(2차) | (CX100/0.4%)(SV02/0.5%) | (MTD1501L/10%) | (1.2)(#12) | 이민지 | (439,476,520,520,470,465)*(초/90/BA) | (>탈리)*(가:60도1일/90/BA) | (탈리/탈리,탈리/양호)*(150도15분,80도3시간,60도1일/BA) | (3일탈리,1일탈리,4일탈리)*(BA) |  |  | FALSE | FALSE | FALSE | FALSE
| 2229 | 건축내외장재용(베트남Lixil 알루미늄 프로파일용) 2206+BW68(개선2차) | 2025-07-02 | (BW68-개선2차) | 921(2차) | (CX100/0.4%)(SV02/0.5%) | (MTD1501L/10%) | (1.2)(#12) | 이민지 | (430,479)*(초/90/BA) |  | (탈리)*(150도15분/BA) | (3일탈리)*(BA) |  |  | FALSE | FALSE | FALSE | FALSE
| 2230 | 건축내외장재용(베트남Lixil 알루미늄 프로파일용) 2212+사선80 | 2025-07-02 | (청색T45) | 921(2차) | (CX100/0.4%)(SV02/1.25%) | (MTD1501L/10%) | (1.2)(#10) | 이민지 | (375,398,431,436)*(초/90/BA) |  | (탈리,탈리)*(150도15분/BA) | (3일탈리,3일탈리)*(BA) |  |  | FALSE | FALSE | FALSE | FALSE
25-07-04_2195,2206,2207,2212,2227-2231,2236_내후(BA)_3일 탈리.pdf | 2231 | 건축내외장재용(베트남Lixil 알루미늄 프로파일용) 2213+사선80 | 2025-07-02 | (청색T45) | 921(2차) | (CX100/0.4%)(SV02/1.50%) | (MTD1501L/10%) | (1.2)(#10) | 이민지 | (375,400)*(초/90/BA) |  | (탈리)*(150도15분/BA) | (3일탈리)*(BA) |  |  | FALSE | FALSE | FALSE | FALSE
| 2216 | 건축내외장재용(LG 하우시스 창호용) 2183, WPO45 | 2025-06-30 | (WPO45) | 921(2차),sample | (CX100/0.4%)(SV02/2.0%) | (MTD1501L/10%) | (1.2)(#12) | 이민지 | (366,340)*(초/90/BA) |  | (탈리)*(150도15분/BA)(양호)*(60도1일/BA) |  |  |  | FALSE | FALSE | FALSE | FALSE
25-07-07_2206,2227,2232,2233,2239,2245-2248_내열150도(BA)_백탁 및 탈리.pdf | 2232 | 건축내외장재용(LX 하우시스 창호용) 2216+CX100 0.5% | 2025-07-02 | (WPO45) | 921(2차) | (CX100/0.5%)(SV02/2.0%) | (MTD1501L/20%) | (1.2)(#12) | 이민지 | (490,484,557,536,490,470,445,430,455,465,515,500,540,537)*(초/90/BA) | (>스탑마킹,스탑마킹,스탑마킹,탈리)*(가:60도1일/90/BA) | (양호,백탁,백탁,백탁/백탁,양호,양호/백탁,스탑마킹)*(150도15분,80도3시간,60도1일/BA) | (3일탈리,2일탈리,2일탈리,5일탈리,2일탈리,5일탈리,1일스탑마킹)*(BA) |  |  | FALSE | FALSE | FALSE | FALSE
25-07-07_2206,2227,2232,2233,2239,2245-2248_내열150도(BA)_백탁 및 탈리.pdf | 2233 | 건축내외장재용(LX 하우시스 창호용) 2236+사선80 | 2025-07-02 | (WPO45) | 921(2차) | (CX100/0.5%)(SV02/2.0%) | (MTD1501L/20%) | (1.2)(#10) | 이민지 | (469,456,509,494,440,420)*(초/90/BA) | (>양호)*(가:60도1일/90/BA) | (양호,백탁,백탁/양호)*(150도15분,60도1일/BA) | (2일탈리,5일탈리,5일탈리)*(BA) |  |  | FALSE | FALSE | FALSE | FALSE
| 2234 | 건축내외장재용(LX 하우시스 창호용) 2216+CX100 0.6% | 2025-07-02 | (WPO45) | 921(2차) | (CX100/0.6%)(SV02/2.0%) | (MTD1501L/20%) | (1.2)(#12) | 이민지 | (470,510)*(초/90/BA) |  | (양호)*(150도15분/BA) | (6일탈리)*(BA) |  |  | FALSE | FALSE | FALSE | FALSE
| 2235 | 건축내외장재용(LX 하우시스 창호용) 2238+사선80 | 2025-07-02 | (WPO45) | 921(2차) | (CX100/0.6%)(SV02/2.0%) | (MTD1501L/20%) | (1.2)(#10) | 이민지 | (450,470)*(초/90/BA) |  | (양호)*(150도15분/BA) | (7일탈리)*(BA) |  |  | FALSE | FALSE | FALSE | FALSE
25-07-04_2240-2242_내후(BA)_3일 탈리.pdf | 2240 | 건축내외장재용(난부착 우드용)921+SV02 1.0%+MTD1501L 15%+사선60 | 2025-07-03 | (SW45) | 921(2차) | (SV02/1.0%) | (MTD1501L/15%) | (1.2)(#12) | 이민지 | (620,634)*(초/90/BA) |  | (탈리)*(150도15분/BA) | (3일탈리)*(BA) |  |  | FALSE | FALSE | FALSE | FALSE
| 2241 | 건축내외장재용(난부착 우드용)2240+SV02 1.5% | 2025-07-03 | (SW45) | 921(2차) | (SV02/1.5%) | (MTD1501L/15%) | (1.2)(#12) | 이민지 | (596,611)*(초/90/BA) |  | (탈리)*(150도15분/BA) | (3일탈리)*(BA) |  |  | FALSE | FALSE | FALSE | FALSE
25-07-04_2240-2242_내후(BA)_3일 탈리.pdf | 2242 | 건축내외장재용(난부착 우드용)2240+SV02 2.0% | 2025-07-03 | (SW45) | 921(2차) | (SV02/2.0%) | (MTD1501L/15%) | (1.2)(#12) | 이민지 | (603,597)*(초/90/BA) |  | (탈리)*(150도15분/BA) | (3일탈리)*(BA) |  |  | FALSE | FALSE | FALSE | FALSE
| 2243 | 건축내외장재용(LX 하우시스 창호용) 2232+SV02 1.0% | 2025-07-03 | (WPO45) | 921(2차) | (CX100/0.5%)(SV02/1.0%) | (MTD1501L/20%) | (1.2)(#12) | 이민지 | (565,553)*(초/90/BA) |  | (탈리)*(150도15분/BA) |  |  |  | FALSE | FALSE | FALSE | FALSE
| 2244 | 건축내외장재용(LX 하우시스 창호용) 2243+사선80 | 2025-07-03 | (WPO45) | 921(2차) | (CX100/0.5%)(SV02/1.0%) | (MTD1501L/20%) | (1.2)(#10) | 이민지 | (532,519)*(초/90/BA) |  | (백탁)*(150도15분/BA) | (5일탈리)*(BA) |  |  | FALSE | FALSE | FALSE | FALSE
25-07-07_2206,2207,2245_내후(BA)_1일 탈리.pdf;25-07-07_2206,2227,2232,2233,2239,2245-2248_내열150도(BA)_백탁 및 탈리.pdf | 2245 | 건축내외장재용(베트남Lixil 알루미늄 프로파일용) 2206, BW68 | 2025-07-04 | (청색T45) | 921(2차) | (CX100/0.4%)(SV02/0.5%) | (MTD1501L/10%) | (1.2)(#12) | 이민지 | (485,475)*(초/90/BA) |  | (탈리/탈리)*(150도15분,80도3시간/BA) | (1일탈리)*(BA) |  |  | FALSE | FALSE | FALSE | FALSE
| 2246 | 건축내외장재용(베트남Lixil 알루미늄 프로파일용) 2227, BW68 | 2025-07-04 | (청색T45) | 921(2차) | (CX100/0.4%)(SV02/0.5%) | (MTD1501L/10%) | (1.2)(#10) | 이민지 | (460,435)*(초/90/BA) |  | (탈리/탈리)*(150도15분,80도3시간/BA) | (4일탈리)*(BA) |  |  | FALSE | FALSE | FALSE | FALSE
| 2247 | 건축내외장재용(베트남Lixil 알루미늄 프로파일용) 2206+CX100 0.5% | 2025-07-04 | (청색T45) | 921(2차) | (CX100/0.5%)(SV02/0.5%) | (MTD1501L/10%) | (1.2)(#12) | 이민지 | (420,385)*(초/90/BA) |  | (탈리/양호)*(150도15분,80도3시간/BA) | (2일탈리)*(BA) |  |  | FALSE | FALSE | FALSE | FALSE
25-07-07_2206,2227,2232,2233,2239,2245-2248_내열150도(BA)_백탁 및 탈리.pdf | 2248 | 건축내외장재용(베트남Lixil 알루미늄 프로파일용) 2247, BW68 | 2025-07-04 | (청색T45) | 921(2차) | (CX100/0.5%)(SV02/0.5%) | (MTD1501L/10%) | (1.2)(#12) | 이민지 | (430,425)*(초/90/BA) |  | (탈리/탈리)*(150도15분,80도3시간/BA) | (2일탈리)*(BA) |  |  | FALSE | FALSE | FALSE | FALSE
| 2249 | 건축내외장재용(베트남Lixil 알루미늄 프로파일용) 2206, #8 | 2025-07-07 | (청색T45) | 921(2차) | (CX100/0.4%)(SV02/0.5%) | (MTD1501L/10%) | (1.2)(#8) | 이민지 | (355,345,405,405,365,360)*(초/90/BA) | (>탈리,탈리)*(가:60도1일/90/BA) | (탈리,탈리,탈리/탈리)*(80도3시간,60도1일/BA) | (1일탈리,1일탈리,1일탈리)*(BA) |  |  | FALSE | FALSE | FALSE | FALSE
| 2236 | 건축내외장재용(베트남Lixil 알루미늄 프로파일용) 2207+사선80 | 2025-07-03 | (청색T45) | 921(2차) | (CX100/0.4%)(SV02/1.0%) | (MTD1501L/10%) | (1.2)(#10) | 이민지 | (398,431)*(초/90/BA) |  | (탈리)*(150도15분/BA) | (3일탈리)*(BA) |  |  | FALSE | FALSE | FALSE | FALSE
| 2237 | 건축내외장재용(베트남Lixil 알루미늄 프로파일용) 2207+SV02 2.0% | 2025-07-03 | (청색T45) | 921(2차) | (CX100/0.4%)(SV02/2.0%) | (MTD1501L/10%) | (1.2)(#12) | 이민지 | (485,442)*(초/90/BA) |  | (탈리)*(150도15분/BA) | (6일탈리)*(BA) |  |  | FALSE | FALSE | FALSE | FALSE
| 2238 | 건축내외장재용(베트남Lixil 알루미늄 프로파일용) 2237+사선80 | 2025-07-03 | (청색T45) | 921(2차) | (CX100/0.4%)(SV02/2.0%) | (MTD1501L/10%) | (1.2)(#10) | 이민지 | (442,426)*(초/90/BA) |  | (탈리)*(150도15분/BA) | (3일탈리)*(BA) |  |  | FALSE | FALSE | FALSE | FALSE
| 2239 | 건축내외장재용(난부착 우드용)921+CX100 0.4%+SV02 0.5%+MTD1501L 15%+사선50 | 2025-07-03 | (SW45) | 921(2차) | (CX100/0.4%)(SV02/0.5%) | (MTD1501L/15%) | (1.2)(#38) | 이민지 | (583,601,525,535)*(초/90/BA) |  | (탈리)*(150도15분/BA) | (2일탈리,5일탈리)*(BA) |  |  | FALSE | FALSE | FALSE | FALSE
| 2250 | 건축내외장재용(베트남Lixil 알루미늄 프로파일용) 2206+MTD1501L 15% | 2025-07-07 | (청색T45) | 921(2차) | (CX100/0.4%)(SV02/0.5%) | (MTD1501L/15%) | (1.2)(#12) | 이민지 | (495,480)*(초/90/BA) | (>탈리)*(가:60도1일/90/BA) | (탈리)*(80도3시간/BA) | (2일탈리)*(BA) |  |  | FALSE | FALSE | FALSE | FALSE
| 2251 | 건축내외장재용(베트남Lixil 알루미늄 프로파일용) 2250, #8 | 2025-07-07 | (청색T45) | 921(2차) | (CX100/0.4%)(SV02/0.5%) | (MTD1501L/15%) | (1.2)(#8) | 이민지 | (420,425)*(초/90/BA) | (>탈리)*(가:60도1일/90/BA) | (탈리)*(80도3시간/BA) | (1일탈리)*(BA) |  |  | FALSE | FALSE | FALSE | FALSE
| 2252 | 건축내외장재용(베트남Lixil 알루미늄 프로파일용) 2206+CX100 0.7% | 2025-07-07 | (청색T45) | 921(2차) | (CX100/0.7%)(SV02/0.5%) | (MTD1501L/10%) | (1.2)(#12) | 이민지 | (345,355)*(초/90/BA) | (>양호)*(가:60도1일/90/BA) | (양호)*(80도3시간/BA) | (1일탈리)*(BA) |  |  | FALSE | FALSE | FALSE | FALSE
| 2253 | 건축내외장재용(베트남Lixil 알루미늄 프로파일용) 2252, #8 | 2025-07-07 | (청색T45) | 921(2차) | (CX100/0.7%)(SV02/0.5%) | (MTD1501L/10%) | (1.2)(#8) | 이민지 | (330,310)*(초/90/BA) | (>양호)*(가:60도1일/90/BA) | (양호)*(80도3시간/BA) | (1일탈리)*(BA) |  |  | FALSE | FALSE | FALSE | FALSE
| 2254 | 건축내외장재용(베트남Lixil 알루미늄 프로파일용) 2252+MTD1501L 15% | 2025-07-07 | (청색T45) | 921(2차) | (CX100/0.7%)(SV02/0.5%) | (MTD1501L/15%) | (1.2)(#12) | 이민지 | (435,445,465,435,420,455)*(초/90/BA) | (>탈리,양호)*(가:60도1일/90/BA) | (양호,양호,스탑마킹/양호)*(80도3시간,60도1일/BA) | (2일탈리,2일탈리,4일탈리)*(BA) |  |  | FALSE | FALSE | FALSE | FALSE
| 2255 | 건축내외장재용(베트남Lixil 알루미늄 프로파일용) 2254, #8 | 2025-07-07 | (청색T45) | 921(2차) | (CX100/0.7%)(SV02/0.5%) | (MTD1501L/15%) | (1.2)(#8) | 이민지 | (375,400,380,380)*(초/90/BA) | (>탈리,양호)*(가:60도1일/90/BA) | (양호,양호/양호)*(80도3시간,60도1일/BA) | (2일탈리,2일탈리)*(BA) |  |  | FALSE | FALSE | FALSE | FALSE
| 2256 | 건축내외장재용(베트남Lixil 알루미늄 프로파일용) 2206+CX100 1.0% | 2025-07-07 | (청색T45) | 921(2차) | (CX100/1.0%)(SV02/0.5%) | (MTD1501L/10%) | (1.2)(#12) | 이민지 | (320,320)*(초/90/BA) | (>양호)*(가:60도1일/90/BA) | (양호)*(80도3시간/BA) | (2일탈리)*(BA) |  |  | FALSE | FALSE | FALSE | FALSE
| 2257 | 건축내외장재용(베트남Lixil 알루미늄 프로파일용) 2256, #8 | 2025-07-07 | (청색T45) | 921(2차) | (CX100/1.0%)(SV02/0.5%) | (MTD1501L/10%) | (1.2)(#8) | 이민지 | (270,260)*(초/90/BA) | (>양호)*(가:60도1일/90/BA) | (양호)*(80도3시간/BA) | (1일탈리)*(BA) |  |  | FALSE | FALSE | FALSE | FALSE
| 2258 | 건축내외장재용(베트남Lixil 알루미늄 프로파일용) 2256+MTD1501L 15% | 2025-07-07 | (청색T45) | 921(2차) | (CX100/1.0%)(SV02/0.5%) | (MTD1501L/15%) | (1.2)(#12) | 이민지 | (340,350)*(초/90/BA) | (>양호)*(가:60도1일/90/BA) | (양호)*(80도3시간/BA) | (1일탈리)*(BA) |  |  | FALSE | FALSE | FALSE | FALSE
| 2259 | 건축내외장재용(베트남Lixil 알루미늄 프로파일용) 2258, #8 | 2025-07-07 | (청색T45) | 921(2차) | (CX100/1.0%)(SV02/0.5%) | (MTD1501L/15%) | (1.2)(#8) | 이민지 | (345,340)*(초/90/BA) | (>양호)*(가:60도1일/90/BA) | (양호)*(80도3시간/BA) | (1일탈리)*(BA) |  |  | FALSE | FALSE | FALSE | FALSE
| 2260 | 건축내외장재용(LX 하우시스 창호용) 2232, #8 | 2025-07-07 | (WPO45) | 921(2차) | (CX100/0.5%)(SV02/2.0%) | (MTD1501L/20%) | (1.2)(#8) | 이민지 | (390,395)*(초/90/BA) | (>스탑마킹)*(가:60도1일/90/BA) | (양호)*(80도3시간/BA) | (3일탈리)*(BA) |  |  | FALSE | FALSE | FALSE | FALSE
| 2261 | 건축내외장재용(LX 하우시스 창호용) 2232+CX100 0.7% | 2025-07-07 | (WPO45) | 921(2차) | (CX100/0.7%)(SV02/2.0%) | (MTD1501L/20%) | (1.2)(#12) | 이민지 | (420,440)*(초/90/BA) | (>양호)*(가:60도1일/90/BA) | (양호)*(80도3시간/BA) | (3일탈리)*(BA) |  |  | FALSE | FALSE | FALSE | FALSE
| 2262 | 건축내외장재용(LX 하우시스 창호용) 2261, #8 | 2025-07-07 | (WPO45) | 921(2차) | (CX100/0.7%)(SV02/2.0%) | (MTD1501L/20%) | (1.2)(#8) | 이민지 | (380,375)*(초/90/BA) | (>탈리)*(가:60도1일/90/BA) | (양호)*(80도3시간/BA) | (3일탈리)*(BA) |  |  | FALSE | FALSE | FALSE | FALSE
25-07-10_913A,2263-2267_내충격성(6bar,40각도).pdf | 2263 | 건축내외장재용(SGE-945BF 대체)913A | 2025-07-08 | (BW68/BW68) | 913 | (CX100/1.3%) |  | (2.7)(#8) | 노항우 | (145,135)*(초/90/BA) | (>230)*(가/90/BA) |  |  |  |  | FALSE | FALSE | FALSE | TRUE
| 2264 | 건축내외장재용(SGE-945BF 대체)2263+CX100/1% | 2025-07-08 | (BW68/BW68) | 913 | (CX100/1%) |  | (2.7)(#8) | 노항우 | (145,135)*(초/90/BA) | (>270)*(가/90/BA) |  |  |  |  | FALSE | FALSE | FALSE | TRUE
25-07-14_2265,2308,2309_유지력(10cm to 10.5cm)_0min.pdf;25-07-14_2265,2308,2309_유지력(10cm to 10.5cm)_20min.pdf;25-07-14_2265,2308,2309_유지력(10cm to 10.5cm)_60min.pdf;25-07-17_913A,2265,2343_내충격(6bar,60도).pdf;25-07-18_913A,2265,2401,2402_내충격(6bar,60도).pdf;25-07-21_2265,2426-2429_내충격성(6bar,60도).pdf | 2265 | 건축내외장재용(SGE-945BF 대체)2264+TSR5903/5% | 2025-07-08 | (BW68/BW68) | 913 | (CX100/1%) | (TSR5903/5%) | (2.7)(#8) | 노항우,박다영 | (170,185,160,150,170,145,160,145,140,140,185,165,185,215/205,205,210,190/190,205/210,230/210,215)*(초/90/BA/항0,0.5,1,1.5,2주) | (>275,310,245,290,245,240,275/355/385/400_탈리/470_탈리)*(가/90/BA항0,0.5,1,1.5,2주) | (양호)*(80도3시간/BA) |  |  |  | TRUE | FALSE | FALSE | TRUE
| 2266 | 건축내외장재용(SGE-945BF 대체)2265+CX100/0.8%+SV02/1% | 2025-07-08 | (BW68/BW68) | 913 | (CX100/0.8%)(SV02/1%) | (TSR5903/5%) | (2.7)(#8) | 노항우 | (160,160)*(초/90/BA) | (>285)*(가/90/BA) |  |  |  |  | FALSE | FALSE | FALSE | TRUE
25-07-10_913A,2263-2267_내충격성(6bar,40각도).pdf | 2267 | 건축내외장재용(SGE-945BF 대체)2266+CX100/0.4% | 2025-07-08 | (BW68/BW68) | 913 | (CX100/0.4%)(SV02/1%) | (TSR5903/5%) | (2.7)(#8) | 노항우 | (175,185)*(초/90/BA) | (>345)*(가/90/BA) |  |  |  |  | FALSE | FALSE | FALSE | TRUE
| 2268 | 건축내외장재용(SGE-945BF 대체)920A+#8bar | 2025-07-08 | (BW68/BW68) | 920 | (CX100/0.4%)(SV02/3%) | (MTD1501L/10%) | (1.2)(#12) | 노항우 | (240,245)*(초/90/BA) | (>330)*(가/90/BA) |  |  |  |  | FALSE | FALSE | FALSE | FALSE
| 2269 | 건축내외장재용(WPVC,702P 대체) - (S250624G검토 - 1 ) | 2025-07-03 | (WPO100) | S250624G | (CX100/1%)(SV02/2%) | (TSR5903/10%) | (2)(#4) | 정주현 | (내충격성 취약으로 인한 해당 점착제로 개발 중지) | [5 empty] | FALSE | FALSE | FALSE | FALSE | 내충격성이 702P, 911M 보다 안좋음
| 2270 | 건축내외장재용(WPVC,702P 대체) - (S250624G검토 - 2 ) | 2025-07-03 | (WPO100) | S250624G | (CX100/1.5%)(SV02/2%) | (TSR5903/10%) | (2)(#4) | 정주현 | (내충격성 취약으로 인한 해당 점착제로 개발 중지) | [5 empty] | FALSE | FALSE | FALSE | FALSE | 내충격성이 702P, 911M 보다 안좋음
| 2271 | 건축내외장재용(WPVC,702P 대체) - (S250624G검토 - 3 ) | 2025-07-03 | (WPO100) | S250624G | (CX100/1%)(SV02/3%) | (TSR5903/7%) | (2)(#4) | 정주현 | (내충격성 취약으로 인한 해당 점착제로 개발 중지) | [5 empty] | FALSE | FALSE | FALSE | FALSE | 내충격성이 702P, 911M 보다 안좋음
| 2272 | 건축내외장재용(WPVC,702P 대체) - (S250624G검토 - 4 ) | 2025-07-03 | (WPO100) | S250624G | (CX100/0.75%)(SV02/3%) | (TSR5903/7%) | (2)(#4) | 정주현 | (내충격성 취약으로 인한 해당 점착제로 개발 중지) | [5 empty] | FALSE | FALSE | FALSE | FALSE | 내충격성이 702P, 911M 보다 안좋음
| 2273 | 건축내외장재용(LX 하우시스 창호용) 2206, WPO45 | 2025-07-08 | (WPO45) | 921(2차) | (CX100/0.4%)(SV02/0.5%) | (MTD1501L/10%) | (1.2)(#12) | 이민지 | (365,355,375,375)*(초/90/BA) | (>양호,탈리)*(가:60도1일/90/BA) | (양호/양호,탈리)*(80도3시간,60도1일/BA) | (2일탈리,1일탈리)*(BA) |  |  | FALSE | FALSE | FALSE | FALSE
| 2274 | 건축내외장재용(베트남Lixil 알루미늄 프로파일용) 2247, BW68(개선1차) | 2025-07-08 | (BW68-개선1차) | 921(2차) | (CX100/0.4%)(SV02/0.5%) | (MTD1501L/10%) | (1.2)(#8) | 이민지 | (445,445,440,425)*(초/90/BA) | (>탈리)*(가:60도1일/90/BA) | (탈리,탈리/탈리)*(80도3시간,60도1일/BA) | (1일탈리,4일탈리)*(BA) |  |  | FALSE | FALSE | FALSE | FALSE
| 2275 | 건축내외장재용(LX 하우시스 창호용) 2247, WPO45 | 2025-07-08 | (WPO45) | 921(2차) | (CX100/0.4%)(SV02/0.5%) | (MTD1501L/10%) | (1.2)(#8) | 이민지 | (340,350,345,345)*(초/90/BA) | (>탈리,탈리)*(가:60도1일/90/BA) | (양호/양호,탈리)*(80도3시간,60도1일/BA) | (2일탈리,1일탈리)*(BA) |  |  | FALSE | FALSE | FALSE | FALSE
| 2276 | 건축내외장재용(베트남Lixil 알루미늄 프로파일용) 2254, BW68(개선1차) | 2025-07-08 | (BW68-개선1차) | 921(2차) | (CX100/0.7%)(SV02/0.5%) | (MTD1501L/10%) | (1.2)(#12) | 이민지 | (500,510,495,490)*(초/90/BA) | (>양호)*(가:60도1일/90/BA) | (양호,스탑마킹/양호)*(80도3시간,60도1일/BA) | (2일백탁,4일탈리)*(BA) |  |  | FALSE | FALSE | FALSE | FALSE
| 2277 | 건축내외장재용(LX 하우시스 창호용) 2254, WPO45 | 2025-07-08 | (WPO45) | 921(2차) | (CX100/0.7%)(SV02/0.5%) | (MTD1501L/10%) | (1.2)(#12) | 이민지 | (380,360,375,385)*(초/90/BA) | (>양호,탈리)*(가:60도1일/90/BA) | (양호/양호,탈리)*(80도3시간,60도1일/BA) | (2일탈리,1일탈리)*(BA) |  |  | FALSE | FALSE | FALSE | FALSE
| 2278 | 건축내외장재용(베트남Lixil 알루미늄 프로파일용) 2255, BW68(개선1차) | 2025-07-08 | (BW68-개선1차) | 921(2차) | (CX100/0.7%)(SV02/0.5%) | (MTD1501L/10%) | (1.2)(#8) | 이민지 | (420,435)*(초/90/BA) | (>양호)*(가:60도1일/90/BA) | (탈리/백탁)*(80도3시간,60도1일/BA) | (2일탈리)*(BA) |  |  | FALSE | FALSE | FALSE | FALSE
| 2279 | 건축내외장재용(LX 하우시스 창호용) 2255, WPO45 | 2025-07-08 | (WPO45) | 921(2차) | (CX100/0.7%)(SV02/0.5%) | (MTD1501L/10%) | (1.2)(#8) | 이민지 | (335,350)*(초/90/BA) | (>양호)*(가:60도1일/90/BA) | (양호/백탁)*(80도3시간,60도1일/BA) | (2일탈리)*(BA) |  |  | FALSE | FALSE | FALSE | FALSE
25-07-10_2280,2281_내후(BA)_4일 탈리.pdf;25-07-14_2280_가열압착(BA)_탈리.pdf | 2280 | 건축내외장재용(베트남Lixil 알루미늄 프로파일용) 2232, 청색T45 | 2025-07-08 | (청색T45) | 921(2차) | (CX100/0.5%)(SV02/2.0%) | (MTD1501L/20%) | (1.2)(#12) | 이민지 | (530,525,530,540,520,520)*(초/90/BA) | (>탈리)*(가:60도1일/90/BA) | (스탑마킹,스탑마킹/백탁,스탑마킹)*(80도3시간,60도1일/BA) | (1일탈리,4일탈리,5일스탑마킹)*(BA) |  |  | FALSE | FALSE | FALSE | FALSE
25-07-10_2280,2281_내후(BA)_4일 탈리.pdf | 2281 | 건축내외장재용(베트남Lixil 알루미늄 프로파일용) 2232, BW68(개선1차) | 2025-07-08 | (BW68-개선1차) | 921(2차) | (CX100/0.5%)(SV02/2.0%) | (MTD1501L/20%) | (1.2)(#12) | 이민지 | (580,570,570,580,555,555)*(초/90/BA) | (>스탑마킹)*(가:60도1일/90/BA) | (양호,스탑마킹/백탁,스탑마킹)*(80도3시간,60도1일/BA) | (1일탈리,2일탈리)*(BA) |  |  | FALSE | FALSE | FALSE | FALSE
| 2282 | 가공용(476PH 대체) 919 검토 MTD 20% #10 bar | 2025-07-08 | (청색T75) | 919 | (CX100/1.75%)(SV02/2.0%) | (MTD1501L/20%) | (2)(#10) | 정주현 | (241,242, 280,285)*(초/90/BA) | (>296)*(가/90/BA) |  | (7/14~)(7일차 오염) |  |  | FALSE | FALSE | FALSE | FALSE | 2282-2288 476PH대체품들 모두 AO, 476PH보다 유지력 취약
| 2283 | 가공용(476PH 대체) 919 검토 MTD 25% #10 bar | 2025-07-08 | (청색T75) | 919 | (CX100/1.75%)(SV02/2.0%) | (MTD1501L/25%) | (2)(#10) | 정주현 | (275,282,295,290)*(초/90/BA) | (>346)*(가/90/BA) |  | (7/14~)(7일차 오염) |  |  | FALSE | FALSE | FALSE | FALSE
| 2284 | 가공용(SGO-123B대체) 918 검토 - TSR5903 10% | 2025-07-08 | (청색T45) | 918 | (CX100/3.5%)(SV02/2.0%) | (TSR5903/10%)(SA3/0.3%) | (3.5)(#8) | 정주현 | (85,87)*(초/90/BA) | (>184)*(가/90/BA) |  |  |  |  | FALSE | FALSE | FALSE | FALSE
| 2285 | 가공용(SGO-123B대체) 918 검토 - TSR5903 15% | 2025-07-08 | (청색T45) | 918 | (CX100/3.5%)(SV02/2.0%) | (TSR5903/15%)(SA3/0.3%) | (3.5)(#8) | 정주현 | (101,105)*(초/90/BA) | (>188)*(가/90/BA) |  |  |  |  | FALSE | FALSE | FALSE | FALSE
| 2286 | 가공용(SGO-123B대체) 918 검토 - TSR5903 20% | 2025-07-08 | (청색T45) | 918 | (CX100/3.5%)(SV02/2.0%) | (TSR5903/20%)(SA3/0.3%) | (3.5)(#8) | 정주현 | (122,119/120,140)*(초/90/BA/항0,2주)(95)*(초/90/VHPC) | (>190/260)*(가/90/BA/항0,2주) |  | (7/10~7/21)(10일 양호) |  |  | FALSE | FALSE | FALSE | FALSE | (50)*(초/90/VHPC/SGO-123B) / SGO-123B 7/21 내후성 오염
| 2287 | 가공용(476PH 대체) 919 검토 MTD 20% #8 bar | 2025-07-08 | (청색T75) | 919 | (CX100/1.75%)(SV02/2.0%) | (MTD1501L/20%) | (2)(#8) | 정주현 | (197,217, 250,255)*(초/90/BA) | (>284)*(가/90/BA) |  | (7/14~)(7일차 오염) |  |  | FALSE | FALSE | FALSE | FALSE
| 2288 | 가공용(476PH 대체) 919 검토 MTD 25% #8 bar | 2025-07-08 | (청색T75) | 919 | (CX100/1.75%)(SV02/2.0%) | (MTD1501L/25%) | (2)(#8) | 정주현 | (199,263, 270,275)*(초/90/BA) | (>380)*(가/90/BA) |  | (7/14~)(7일차 오염) |  |  | FALSE | FALSE | FALSE | FALSE
| 2289 | 약점용(SGE-403,SGO-103A대체)919점착제기반_MMA20%+AA5% 검토 | 2025-07-08 | (T45) | S250702F | (CX100/7.5%)(SV02/21%) | (TSR5903/5%)(SA3/0.3%) | (10)(#3) | 노항우 | (0,0)*(초/90/BA) | (>160)*(가/90/BA) |  |  |  |  | FALSE | FALSE | FALSE | FALSE
| 2290 | 약점용(SGE-403,SGO-103A대체)919점착제기반_MMA40%+AA5% 검토 | 2025-07-08 | (T45) | S250702G | (CX100/7.5%)(SV02/21%) | (TSR5903/5%)(SA3/0.3%) | (10)(#3) | 노항우 | (0,0)*(초/90/BA) | (>35)*(가/90/BA) |  |  |  |  | FALSE | FALSE | FALSE | FALSE
| 2291 | 약점용(SGE-403,SGO-103A대체)919점착제기반_EMA40%+AA5% 검토 | 2025-07-08 | (T45) | S250702H | (CX100/7.5%)(SV02/21%) | (TSR5903/5%)(SA3/0.3%) | (10)(#3) | 노항우 | (0,1)*(초/90/BA) | (>100)*(가/90/BA) |  |  |  |  | FALSE | FALSE | FALSE | FALSE
25-07-10_113A,918D,633TH,918E,2077,2078,2292-2297_유지력(10cm to 10.5cm)_0min..pdf;25-07-10_113A,918D,633TH,918E,2077,2078,2292-2297_유지력(10cm to 10.5cm)_20min..pdf;25-07-10_113A,918D,633TH,918E,2077,2078,2292-2297_유지력(10cm to 10.5cm)_60min..pdf;25-07-14_113A,918D,2292,2310,2311_유지력(10cm to 10.5cm)_0min.pdf;25-07-14_113A,918D,2292,2310,2311_유지력(10cm to 10.5cm)_20min.pdf;25-07-14_113A,918D,2292,2310,2311_유지력(10cm to 10.5cm)_60min.pdf | 2292 | 가공용(918D/SGO-113A대체)918D 사선120 ref. | 2025-07-09 | (T45) | 918 | (CX100/3.5%)(SV02/2%) | (TSR5903/10%)(SA3/0.3%) | (3.5)(#8) | 박다영,노항우 | (80,75,75,70,80,55)*(초/90/BA) | (>220/190)*(가/90/BA,#4)+(>210)*(가:60도1일/90/BA) |  |  |  |  | TRUE | FALSE | FALSE | FALSE
| 2293 | 가공용(918D/SGO-113A대체)2292+3배합 | 2025-07-09 | (T45) | 918 | (CX100/3.5%)(SV02/2%) | (TSR5903/10%)(SA3/0.3%) | (3)(#8) | 박다영 | (90,75)*(초/90/BA) | (>230)*(가:60도1일/90/BA) |  |  |  |  | TRUE | FALSE | FALSE | FALSE
| 2294 | 가공용(918D/SGO-113A대체)2292+2.7배합 | 2025-07-09 | (T45) | 918 | (CX100/3.5%)(SV02/2%) | (TSR5903/10%)(SA3/0.3%) | (2.7)(#8) | 박다영 | (75,80)*(초/90/BA) | (>220)*(가:60도1일/90/BA) |  |  |  |  | TRUE | FALSE | FALSE | FALSE
| 2295 | 가공용(918D/SGO-113A대체)2292+2배합 | 2025-07-09 | (T45) | 918 | (CX100/3.5%)(SV02/2%) | (TSR5903/10%)(SA3/0.3%) | (2)(#8) | 박다영 | (110,90)*(초/90/BA) | (>250)*(가:60도1일/90/BA) |  |  |  |  | TRUE | FALSE | FALSE | FALSE
| 2296 | 가공용(918E/SGO-633TH대체)2078+CX100 2% 감량 | 2025-07-09 | (SW45) | 918 | (CX100/2%)(SV02/2.5%) | (TSR5903/15%)(SA3/0.3%) | (2)(#8) | 박다영 | (140,145)*(초/90/BA) | (>275)*(가:60도1일/90/BA) |  |  |  |  | TRUE | FALSE | FALSE | FALSE
25-07-10_113A,918D,633TH,918E,2077,2078,2292-2297_유지력(10cm to 10.5cm)_0min..pdf;25-07-10_113A,918D,633TH,918E,2077,2078,2292-2297_유지력(10cm to 10.5cm)_20min..pdf;25-07-10_113A,918D,633TH,918E,2077,2078,2292-2297_유지력(10cm to 10.5cm)_60min..pdf | 2297 | 가공용(918E/SGO-633TH대체)2296+SV02 2% 감량 | 2025-07-09 | (SW45) | 918 | (CX100/2%)(SV02/2%) | (TSR5903/15%)(SA3/0.3%) | (2)(#8) | 박다영 | (180,165,155,160)*(초/90/BA) | (>275)*(가/90/BA)+(>250)*(가:60도1일/90/BA) |  |  |  |  | TRUE | FALSE | FALSE | FALSE
| 2298 | 가공용(476PH 대체) 919 검토 MTD 25% #10 bar, CX100/2% | 2025-07-09 | (청색T75) | 919 | (CX100/2%)(SV02/2.0%) | (MTD1501L/25%) | (2)(#10) | 정주현 | (290,270)*(초/90/BA) |  |  | (7/14~)(7일차 오염) |  |  | FALSE | FALSE | FALSE | FALSE
| 2299 | 가공용(SGO-123B대체) 113A 점착제 차수 검토 -1차 | 2025-07-09 | (T45) | 918(1) | (CX100/3.5%)(SV02/2%) | (TSR5903/10%)(SA3/0.3%) | (2)(#8) | 정주현 | (85,90)*(초/90/BA) | [5 empty] | FALSE | FALSE | FALSE | FALSE | 점착제 차수별 차이 없음
| 2300 | 가공용(SGO-123B대체) 113A 점착제 차수 검토 -2차 | 2025-07-09 | (T45) | 918(2) | (CX100/3.5%)(SV02/2%) | (TSR5903/10%)(SA3/0.3%) | (2)(#8) | 정주현 | (80,86)*(초/90/BA) | [5 empty] | FALSE | FALSE | FALSE | FALSE
| 2301 | 건축내외장재용(베트남Lixil 알루미늄 프로파일용) 2227, BW68(개선1차) | 2025-07-09 | (BW68-개선1차) | 921(2차) | (CX100/0.4%)(SV02/0.5%) | (MTD1501L/10%) | (1.2)(#10) | 이민지 | (440,430)*(초/90/BA) |  | (탈리)*(80도3시간/BA) | (7일양호)*(BA) |  |  | FALSE | FALSE | FALSE | FALSE
| 2302 | 건축내외장재용(베트남Lixil 알루미늄 프로파일용) 2254, #10 | 2025-07-09 | (청색T45) | 921(2차) | (CX100/0.7%)(SV02/0.5%) | (MTD1501L/15%) | (1.2)(#10) | 이민지 | (435,415)*(초/90/BA) |  | (탈리)*(80도3시간/BA) | (1일탈리)*(BA) |  |  | FALSE | FALSE | FALSE | FALSE
| 2303 | 건축내외장재용(베트남Lixil 알루미늄 프로파일용) 2302, BW68(개선1차) | 2025-07-09 | (BW68-개선1차) | 921(2차) | (CX100/0.7%)(SV02/0.5%) | (MTD1501L/15%) | (1.2)(#10) | 이민지 | (490,485)*(초/90/BA) |  | (양호)*(80도3시간/BA) | (1일탈리)*(BA) |  |  | FALSE | FALSE | FALSE | FALSE
| 2304 | 건축내외장재용(베트남Lixil 알루미늄 프로파일용) 2280, #10 | 2025-07-09 | (청색T45) | 921(2차) | (CX100/0.5%)(SV02/2.0%) | (MTD1501L/20%) | (1.2)(#10) | 이민지 | (505,495)*(초/90/BA) |  | (스탑마킹/스탑마킹)*(80도3시간,60도1일/BA) | (1일탈리)*(BA) |  |  | FALSE | FALSE | FALSE | FALSE
| 2305 | 건축내외장재용(베트남Lixil 알루미늄 프로파일용) 2304, BW68(개선1차) | 2025-07-09 | (BW68-개선1차) | 921(2차) | (CX100/0.5%)(SV02/2.0%) | (MTD1501L/20%) | (1.2)(#10) | 이민지 | (555,565)*(초/90/BA) |  | (스탑마킹/스탑마킹)*(80도3시간,60도1일/BA) | (4일탈리)*(BA) |  |  | FALSE | FALSE | FALSE | FALSE
| 2306 | 약점용(SGE-403,SGO-103A대체)2290+SV02/0% | 2025-07-10 | (T45) | S250702G | (CX100/7.5%) | (TSR5903/5%)(SA3/0.3%) | (10)(#3) | 노항우 | (8,10)*(초/90/BA) | (>90)*(가/90/BA) |  |  |  |  | FALSE | FALSE | FALSE | FALSE
| 2307 | 약점용(SGE-403,SGO-103A대체)2290+SV02/2% | 2025-07-10 | (T45) | S250702G | (CX100/7.5%)(SV02/2%) | (TSR5903/5%)(SA3/0.3%) | (10)(#3) | 노항우 | (4,4)*(초/90/BA) | (>25)*(가/90/BA) |  |  |  |  | FALSE | FALSE | FALSE | FALSE
25-07-14_2265,2308,2309_유지력(10cm to 10.5cm)_0min.pdf;25-07-14_2265,2308,2309_유지력(10cm to 10.5cm)_20min.pdf;25-07-14_2265,2308,2309_유지력(10cm to 10.5cm)_60min.pdf | 2308 | 건축내외장재용(SGE-945BF 대체)2265+913(HDDA) 점착제 적용 | 2025-07-10 | (BW68/BW68) | S250709A | (CX100/1%) | (TSR5903/5%) | (2.7)(#8) | 노항우 | (90,85)*(초/90/BA) | (>210)*(가/90/BA) |  |  |  |  | TRUE | FALSE | FALSE | FALSE
25-07-14_2265,2308,2309_유지력(10cm to 10.5cm)_0min.pdf;25-07-14_2265,2308,2309_유지력(10cm to 10.5cm)_20min.pdf;25-07-14_2265,2308,2309_유지력(10cm to 10.5cm)_60min.pdf | 2309 | 건축내외장재용(SGE-945BF 대체)2308+CX100/0.4%+SV02/1% | 2025-07-10 | (BW68/BW68) | S250709A | (CX100/0.4%)(SV02/1%) | (TSR5903/5%) | (2.7)(#8) | 노항우,박다영 | (105,100,100,115)*(초/90/BA) | (>280,225)*(가/90/BA) |  |  |  |  | TRUE | FALSE | FALSE | FALSE
25-07-14_113A,918D,2292,2310,2311_유지력(10cm to 10.5cm)_0min.pdf;25-07-14_113A,918D,2292,2310,2311_유지력(10cm to 10.5cm)_20min.pdf;25-07-14_113A,918D,2292,2310,2311_유지력(10cm to 10.5cm)_60min.pdf | 2310 | 가공용(918D/SGO-113A대체)2295+SA3 0.2% 감량 | 2025-07-10 | (T45) | 918 | (CX100/3.5%)(SV02/2%) | (TSR5903/10%)(SA3/0.2%) | (2)(#8) | 박다영 | (110,105)*(초/90/BA) | (>255/195)*(가/90/BA,#4) |  |  |  |  | TRUE | FALSE | FALSE | FALSE
25-07-14_113A,918D,2292,2310,2311_유지력(10cm to 10.5cm)_0min.pdf;25-07-14_113A,918D,2292,2310,2311_유지력(10cm to 10.5cm)_20min.pdf;25-07-14_113A,918D,2292,2310,2311_유지력(10cm to 10.5cm)_60min.pdf | 2311 | 가공용(918D/SGO-113A대체)2310+CX100 3% 감량 | 2025-07-10 | (T45) | 918 | (CX100/3%)(SV02/2%) | (TSR5903/10%)(SA3/0.2%) | (2)(#8) | 박다영 | (130,115)*(초/90/BA) | (>275/140)*(가/90/BA,#4) |  |  |  |  | TRUE | FALSE | FALSE | FALSE
| 2312 | 건축내외장재용(베트남Lixil 알루미늄 프로파일용) 2273, #10 | 2025-07-10 | (WPO45) | 921(2차) | (CX100/0.4%)(SV02/0.5%) | (MTD1501L/10%) | (1.2)(#10) | 이민지 | (320,345)*(초/90/BA) | (>탈리)*(가:60도1일/90/BA) | (탈리)*(60도1일/BA) | (1일탈리)*(BA) |  |  | FALSE | FALSE | FALSE | FALSE
| 2313 | 건축내외장재용(베트남Lixil 알루미늄 프로파일용) 2277, #10 | 2025-07-10 | (WPO45) | 921(2차) | (CX100/0.7%)(SV02/0.5%) | (MTD1501L/15%) | (1.2)(#10) | 이민지 | (355,335)*(초/90/BA) | (>탈리)*(가:60도1일/90/BA) | (탈리)*(80도3시간/BA) | (7일탈리)*(BA) |  |  | FALSE | FALSE | FALSE | FALSE
| 2314 | 건축내외장재용(베트남Lixil 알루미늄 프로파일용) 2232, #10 | 2025-07-10 | (WPO45) | 921(2차) | (CX100/0.5%)(SV02/2.0%) | (MTD1501L/20%) | (1.2)(#10) | 이민지 | (460,445)*(초/90/BA) | (>탈리)*(가:60도1일/90/BA) | (양호/스탑마킹)*(80도3시간,60도1일/BA) | (1일탈리)*(BA) |  |  | FALSE | FALSE | FALSE | FALSE
| 2315 | 가공용(476PH 대체) 919 검토 MTD 25% #8 bar, 원액 | 2025-07-10 | (청색T75) | 919 | (CX100/1.75%)(SV02/2.0%) | (MTD1501L/25%) | (원액)(#8) | 정주현 | (275,271)*(초/90/BA) | [5 empty] | FALSE | FALSE | FALSE | FALSE
| 2316 | 가공용(476PH 대체) 919 검토 MTD 25% #8 bar, 1.2배합 | 2025-07-10 | (청색T75) | 919 | (CX100/1.75%)(SV02/2.0%) | (MTD1501L/25%) | (1.2)(#8) | 정주현 | (292,300)*(초/90/BA) | [5 empty] | FALSE | FALSE | FALSE | FALSE
| 2317 | 가공용(476PH 대체) 919 검토 MTD 25% #10 bar 2배합 | 2025-07-10 | (청색T75) | 919 | (CX100/1.75%)(SV02/2.0%) | (MTD1501L/25%) | (2)(#10) | 정주현 | (270,289)*(초/90/BA) | [5 empty] | FALSE | FALSE | FALSE | FALSE
| 2318 | 가공용(476PH 대체) 919 검토 MTD 25% #8 bar, 918 혼합 8:2 | 2025-07-10 | (청색T75) | 918:919(2:8) | (CX100/1.75%)(SV02/2.0%) | (MTD1501L/25%) | (2)(#8) | 정주현 | (253,305)*(초/90/BA) | [5 empty] | FALSE | FALSE | FALSE | FALSE
| 2319 | 가공용(476PH 대체) 919 검토 MTD 25% #8 bar, 913 혼합 8:2 | 2025-07-10 | (청색T75) | 913:919(2:8) | (CX100/1.75%)(SV02/2.0%) | (MTD1501L/25%) | (2)(#8) | 정주현 | (314,319)*(초/90/BA) | [5 empty] | FALSE | FALSE | FALSE | FALSE
| 2320 | 가공용(476PH 대체) 919 검토 MTD 25% #8 bar, 913 혼합 5:5 | 2025-07-10 | (청색T75) | 913:919(5:5) | (CX100/1.75%)(SV02/2.0%) | (MTD1501L/25%) | (2)(#8) | 정주현 | (333,314)*(초/90/BA) | [5 empty] | FALSE | FALSE | FALSE | FALSE | 2315-2320 476PH대체품들 모두 AO, 476PH보다 유지력 취약
25-07-15_975BB,KR테크,4228REF,920A,2321,2323,2324,_레이저컷팅(No4 1.5T,fiber).pdf;25-07-15_975BB,KR테크,920A,2321,2324,_레이저컷팅(재원금속PCM).pdf;25-07-15_레이저 컷팅 요약.txt;25-07-21_2321,2323-2325(항1.5주)_가열압착(BA)_탈리.pdf;25-08-20_2321(항0.5주)_가열압착(BA)_탈리.pdf | 2321 | 레이저컷팅용 점착제 개발(911기반 MMA 4.5%)2157 재현 | 2025-07-10 | (G75) | 920 | (CX100/0.4%)(SV02/3%) | (MTD1501L/10%) | (1.2)(#12) | 진호철 | (460,455/440,405/400,315/415,405)*(초/90/BA/항0,0.5,1,1.5주) | (>580,455/535/670/620_탈리)*(가/90/BA/항0,0.5,1,1.5주)+(/>탈리/)*(가:60도3일/90/BA) |  |  |  |  | FALSE | FALSE | TRUE | FALSE
25-07-15_2322,2324,2337,2338_내충격(6bar,60도).pdf;25-07-15_2322,2325(항0.5주)_가열압착(BA)_탈리.pdf;25-07-18_2322(항0.5주)_가열압착(BA)_탈리.pdf;25-07-18_2322,2325(항1주)_가열압착(BA)_탈리.pdf;25-07-25_2322(항1.5주)_가열압착(BA)_탈리.pdf | 2322 | 레이저컷팅용 점착제 개발(911기반 MMA 4.5%)2321+필오일 | 2025-07-10 | (G75_200:1) | 920 | (CX100/0.4%)(SV02/3%) | (MTD1501L/10%) | (1.2)(#12) | 진호철 | (360,310,320,310/275,250,315,260/360,380,285,290/410,350,340,340)*(초/90/BA/항0,0.5,1,1.5주) | (>500,560/530_미세탈리,740_탈리/620_미세탈리,590/595,655_탈리)*(가/90/BA/항0,0.5,1,1.5주)+(/>양호/)*(가:60도3일/90/BA) |  |  |  |  | FALSE | FALSE | FALSE | TRUE
25-07-15_975BB,KR테크,4228REF,920A,2321,2323,2324,_레이저컷팅(No4 1.5T,fiber).pdf;25-07-15_레이저 컷팅 요약.txt;25-07-21_2321,2323-2325(항1.5주)_가열압착(BA)_탈리.pdf | 2323 | 레이저컷팅용 점착제 개발(911기반 MMA 4.5%)2321+CX100/0.8%+SV02/2% | 2025-07-10 | (G75) | 920 | (CX100/0.8%)(SV02/2%) | (MTD1501L/10%) | (1.2)(#12) | 진호철 | (380,375/305,330/360,330/460,405,470)*(초/90/BA/항0,0.5,1,1.5주) | (>505/400/605/625_탈리)*(가/90/BA/항0,0.5,1,1.5주)+(/>양호/)*(가:60도3일/90/BA) |  |  |  |  | FALSE | FALSE | TRUE | FALSE
25-07-15_2322,2324,2337,2338_내충격(6bar,60도).pdf;25-07-15_975BB,KR테크,4228REF,920A,2321,2323,2324,_레이저컷팅(No4 1.5T,fiber).pdf;25-07-15_975BB,KR테크,920A,2321,2324,_레이저컷팅(재원금속PCM).pdf;25-07-15_레이저 컷팅 요약.txt;25-08-11_965BD,920C(항0.5주)_가열압착(BA)_탈리.pdf;25-08-14_2324,965BD,920C(항1주)_가열압착(BA)_탈리.pdf;25-08-20_965BD,920C,2324(항1.5주)_가열압착(60도,3d,BA)_탈리.pdf;25-08-20_965BD,920C,2324(항1주)_가열압착(60도,3d,BA)_탈리.pdf | 2324 | 레이저컷팅용 점착제 개발(911기반 MMA 4.5%)2323+필오일 | 2025-07-10 | (G75_200:1) | 920 | (CX100/0.8%)(SV02/2%) | (MTD1501L/10%) | (1.2)(#12) | 진호철 | (320,320,300,305,320,300,292,301/335,330,250,245,345,330,310,324/305,290,330,361/360,315,400,370)*(초/90/BA/항0,0.5,1,1.5주) | (>545,460,515/650_탈리,495,650/605,655_탈리/630_탈리)*(가/90/BA/항0,0.5,1,1.5주)+(>/500/585)*(가:60도3일/90/BA/항0,0.5,1주)+(/>양호/탈리/715_탈리)*(가:60도3일/90/BA) |  |  |  |  | FALSE | FALSE | TRUE | TRUE | 필오일-장기물성변화에 대한 재현성 평가가 유의미함. 이전에 사용했던 K-100DI 유성 이형제와 최신 개발품 2종 정도 서칭하여 검토해볼 것.
25-07-15_2322,2325(항0.5주)_가열압착(BA)_탈리.pdf;25-07-18_2322,2325(항1주)_가열압착(BA)_탈리.pdf;25-07-21_2321,2323-2325(항1.5주)_가열압착(BA)_탈리.pdf | 2325 | 레이저컷팅용 점착제 개발(911기반 MMA 4.5%)1930+필오일 | 2025-07-10 | (G75_200:1) | 911 | (CX100/0.8%) | (TSR5903/10%) | (1.2)(#12) | 진호철 | (350,405/330,345/280,285/565,555)*(초/90/BA/항0,0.5,1,1.5주) | (>610/589_탈리/790_탈리/775_탈리)*(가/90/BA/항0,0.5,1,1.5주) |  |  |  |  | FALSE | FALSE | FALSE | FALSE
| 2326 | 가공용(476PH 대체) 919 검토 MTD 25% #8 bar, 918 혼합 8:2 | 2025-07-11 | (T75) | 919 | (CX100/1.75%)(SV02/2.0%) | (MTD1501L/25%) | (원액)(#8) | 이민지 | (305,290)*(초/90/BA) | (>410)*(가/90/BA) | (스탑마킹)*(150도15분/BA) | (2일탈리)*(BA) |  |  | FALSE | FALSE | FALSE | FALSE
| 2327 | 가공용(476PH 대체) 919 검토 MTD 25% #8 bar, 1.2배합 | 2025-07-11 | (T75) | 919 | (CX100/1.75%)(SV02/2.0%) | (MTD1501L/25%) | (1.2)(#8) | 이민지 | (320,340)*(초/90/BA) | (>385)*(가/90/BA) | (스탑마킹)*(150도15분/BA) | (2일탈리)*(BA) |  |  | FALSE | FALSE | FALSE | FALSE
| 2328 | 가공용(476PH 대체) 919 검토 MTD 25% #8 bar 2배합 | 2025-07-11 | (T75) | 919 | (CX100/1.75%)(SV02/2.0%) | (MTD1501L/25%) | (2)(#8) | 이민지 | (350,300)*(초/90/BA) | (>350)*(가/90/BA) | (스탑마킹)*(150도15분/BA) | (7일백탁)*(BA) |  |  | FALSE | FALSE | FALSE | FALSE
| 2329 | 가공용(476PH 대체) 919 검토 MTD 25% #10 bar 2배합 | 2025-07-11 | (T75) | 919 | (CX100/1.75%)(SV02/2.0%) | (MTD1501L/25%) | (2)(#10) | 이민지 | (315,325)*(초/90/BA) | (>400)*(가/90/BA) | (스탑마킹)*(150도15분/BA) | (2일백탁)*(BA) |  |  | FALSE | FALSE | FALSE | FALSE
| 2330 | 가공용(476PH 대체) 919 검토 MTD 25% #8 bar, 918 혼합 8:2 | 2025-07-11 | (T75) | 918:919(2:8) | (CX100/1.75%)(SV02/2.0%) | (MTD1501L/25%) | (2)(#8) | 이민지 | (270,275)*(초/90/BA) | (>440)*(가/90/BA) | (스탑마킹)*(150도15분/BA) | (7일백탁)*(BA) |  |  | FALSE | FALSE | FALSE | FALSE
| 2331 | 가공용(476PH 대체) 919 검토 MTD 25% #8 bar, 913 혼합 8:2 | 2025-07-11 | (T75) | 913:919(2:8) | (CX100/1.75%)(SV02/2.0%) | (MTD1501L/25%) | (2)(#8) | 이민지 | (330,260)*(초/90/BA) | (>480)*(가/90/BA) | (스탑마킹)*(150도15분/BA) |  |  |  | FALSE | FALSE | FALSE | FALSE
| 2332 | 가공용(476PH 대체) 919 검토 MTD 25% #8 bar, 913 혼합 5:5 | 2025-07-11 | (T75) | 913:919(5:5) | (CX100/1.75%)(SV02/2.0%) | (MTD1501L/25%) | (2)(#8) | 이민지 | (330,300,445,440)*(초/90/BA) | (>545)*(가/90/BA) | (스탑마킹)*(150도15분/BA) | (7일양호)*(BA) |  |  | FALSE | FALSE | FALSE | FALSE
| 2333 | 품질검증용(918점착제 검증)913A사선120+918점착제 60KG파일럿 | 2025-07-11 | (T45) | 918 | (CX100/1.3%) |  | (2.7)(#8) | 박다영 | (180,160)*(초/90/BA) | (>230)*(가/90/BA) |  |  |  |  | FALSE | FALSE | FALSE | FALSE
| 2334 | 품질검증용(918점착제 검증)913A사선120+918점착제 1톤파일럿 | 2025-07-11 | (T45) | 918(1톤파일럿) | (CX100/1.3%) |  | (2.7)(#8) | 박다영 | (180,160)*(초/90/BA) | (>225)*(가/90/BA) |  |  |  |  | FALSE | FALSE | FALSE | FALSE
| 2335 | 레이저컷팅용 점착제 개발(911기반 MMA 4.5%)2322+랩합성품 | 2025-07-14 | (G75_200:1) | S250430D | (CX100/0.4%)(SV02/3%) | (MTD1501L/10%) | (1.2)(#12) | 진호철 | (315,320)*(초/90/BA) | (>555)*(가/90/BA) |  |  |  |  | FALSE | FALSE | FALSE | FALSE
| 2336 | 레이저컷팅용 점착제 개발(911기반 MMA 4.5%)2322+MTD샘플 | 2025-07-14 | (G75_200:1) | 920 | (CX100/0.4%)(SV02/3%) | (MTD1501L/10%) | (1.2)(#12) | 진호철 | (320,315)*(초/90/BA) | (>495)*(가/90/BA) |  |  |  |  | FALSE | FALSE | FALSE | FALSE
25-07-15_2322,2324,2337,2338_내충격(6bar,60도).pdf | 2337 | 레이저컷팅용 점착제 개발(911기반 MMA 4.5%)2322+920(HDDA/0.75%) | 2025-07-14 | (G75_200:1) | S250624G | (CX100/0.4%)(SV02/3%) | (MTD1501L/10%) | (1.2)(#12) | 진호철 | (190,190/215,210/250,260/225,250)*(초/90/BA/항0,0.5,1,1.5주) | (>355/575/440/535)*(가/90/BA/항0,0.5,1,1.5주) |  |  |  |  | FALSE | FALSE | FALSE | TRUE
25-07-15_2322,2324,2337,2338_내충격(6bar,60도).pdf | 2338 | 레이저컷팅용 점착제 개발(911기반 MMA 4.5%)2324+G115 | 2025-07-14 | (G115_200:1) | 920 | (CX100/0.8%)(SV02/2%) | (MTD1501L/10%) | (1.2)(#12) | 진호철 | (260,290)*(초/90/BA) | (>495)*(가/90/BA) |  |  |  |  | FALSE | FALSE | FALSE | TRUE
25-07-16_133C,918F,2115,2339,2340_유지력(10cm to 10.5cm)_0min.pdf;25-07-16_133C,918F,2115,2339,2340_유지력(10cm to 10.5cm)_20min.pdf | 2339 | 가공용(918F/SGO-133C,423TM 대체)2115+CX100 2% | 2025-07-14 | (T45) | 918 | (CX100/2%)(SV02/2.5%) | (TSR5903/10%)(SA3/0.2%) | (2)(#8) | 박다영 | (130,135)*(초/90/BA) | (>230,285)*(가/90/BA) |  |  |  |  | FALSE | FALSE | FALSE | FALSE
25-07-16_133C,918F,2115,2339,2340_유지력(10cm to 10.5cm)_0min.pdf;25-07-16_133C,918F,2115,2339,2340_유지력(10cm to 10.5cm)_20min.pdf | 2340 | 가공용(918F/SGO-133C,423TM 대체)2115+CX100 1.5% | 2025-07-14 | (T45) | 918 | (CX100/1.5%)(SV02/2.5%) | (TSR5903/10%)(SA3/0.2%) | (2)(#8) | 박다영 | (145,130)*(초/90/BA) | (>280,280)*(가/90/BA) |  |  |  |  | FALSE | FALSE | FALSE | FALSE
| 2341 | 약점용(SGE-403,SGO-103A대체)2307+919점착제기반_MMA40%+AA5%+고형분30% | 2025-07-14 | (T45) | S250710G | (CX100/7.5%)(SV02/2%) | (TSR5903/5%)(SA3/0.3%) | (10)(#3) | 박다영 | (8,7,8,10,10,9)*(초/90/BA) | (>45,42,20)*(가/90/BA) |  |  |  |  | FALSE | FALSE | FALSE | FALSE
| 2342 | 약점용(SGE-403,SGO-103A대체)2307+919점착제기반_MMA60%+AA5%+고형분30% | 2025-07-14 | (T45) | S250710H | (CX100/7.5%)(SV02/2%) | (TSR5903/5%)(SA3/0.3%) | (10)(#3) | 박다영 | (0,0)*(초/90/BA) | (>30)*(가/90/BA) |  |  |  |  | FALSE | FALSE | FALSE | FALSE
25-07-15_2343_내열80도(BA)_그림.pdf;25-07-17_913A,2265,2343_내충격(6bar,60도).pdf | 2343 | 건축내외장재용(SGE-945BF 대체)2265+919 점착제 적용 | 2025-07-14 | (BW68/BW68) | 919 | (CX100/1%) | (TSR5903/5%) | (2.7)(#8) | 박다영 | (120,105)*(초/90/BA) | (>145)*(가/90/BA) | (그림자)*(80도3시간/BA) |  |  |  | FALSE | FALSE | FALSE | TRUE
25-07-17_702P,2344,2345_내충격(6bar,60도).pdf | 2344 | 건축내외장재용(WPVC,702P 대체)913D 사선120목 사양 적용 | 2025-07-14 | (WPO100) | 913 | (CX100/1%) | (TSR5903/5%) | (2.7)(#4) | 박다영 | (125,140)*(초/90/BA) | (>300)*(가/90/BA) |  |  |  |  | FALSE | FALSE | FALSE | TRUE
25-07-17_702P,2344,2345_내충격(6bar,60도).pdf | 2345 | 건축내외장재용(WPVC,702P 대체)2344+919 점착제 적용 | 2025-07-14 | (WPO100) | 919 | (CX100/1%) | (TSR5903/5%) | (2.7)(#4) | 박다영 | (95,105)*(초/90/BA) | (>150)*(가/90/BA) |  |  |  |  | FALSE | FALSE | FALSE | TRUE
25-07-17_476PH,2346,2347_내충격(6bar,60도).pdf | 2346 | 가공용(476PH 대체)913D 사선120목 사양 적용 | 2025-07-14 | (T75) | 913 | (CX100/1%) | (TSR5903/5%) | (2.7)(#8) | 박다영 | (220,245)*(초/90/BA) | (>430)*(가/90/BA) |  |  |  |  | FALSE | FALSE | FALSE | TRUE
25-07-17_476PH,2346,2347_내충격(6bar,60도).pdf | 2347 | 가공용(476PH 대체)2346+919 점착제 적용 | 2025-07-14 | (T75) | 919 | (CX100/1%) | (TSR5903/5%) | (2.7)(#8) | 박다영 | (155,150)*(초/90/BA) | (>220)*(가/90/BA) |  |  |  |  | FALSE | FALSE | FALSE | TRUE
| 2348 | 건축내외장재용(WPVC,702P 대체) - (S250709A-CHMA20%) | 2025-07-10 | (WPO100) | S250709A | (CX100/1%)(SV02/2%) | (TSR5903/10%) | (2)(#4) | 정주현 | (80,97)*(초/90/BA),(68)*(초/90/HL) |  |  | (15일양호)*(BA) |  |  | FALSE | FALSE | FALSE | FALSE
| 2349 | 건축내외장재용(WPVC,702P 대체) - (S250709B-CHMA10%) | 2025-07-10 | (WPO100) | S250709B | (CX100/1%)(SV02/2%) | (TSR5903/10%) | (2)(#4) | 정주현 | (60,45)*(초/90/BA),(37)*(초/90/HL) |  |  | (15일양호)*(BA) |  |  | FALSE | FALSE | FALSE | TRUE | 내충격성( 사진 분간 불가로 업로드x)(911M>A>920B)
| 2350 | 건축내외장재용(WPVC,702P 대체) - (S250709C-IBOA20%) | 2025-07-10 | (WPO100) | S250709C | (CX100/1%)(SV02/2%) | (TSR5903/10%) | (2)(#4) | 정주현 | (76,75)*(초/90/BA),(52)*(초/90/HL) |  |  | (15일양호)*(BA) |  |  | FALSE | FALSE | FALSE | TRUE | (911M>B=920B)
| 2351 | 건축내외장재용(WPVC,702P 대체) - (S250709D-IBOA10%) | 2025-07-10 | (WPO100) | S250709D | (CX100/1%)(SV02/2%) | (TSR5903/10%) | (2)(#4) | 정주현 | (82,65)*(초/90/BA),(60)*(초/90/HL) |  |  | (15일양호)*(BA) |  |  | FALSE | FALSE | FALSE | TRUE | (702P=C>911M, 920B)
| 2353 | 가공용(476PH 대체) 2352+MTD1501L 17% | 2025-07-14 | (T75) | 918 | (CX100/1.75%)(SV02/2.0%) | (MTD1501L/17%) | (2)(#8) | 이민지 | (220,280,220,225,240,235)*(초/90/BA) | (>420,340,320)*(가/90/BA) | (스탑마킹,스탑마킹,양호)*(150도15분/BA) | (5일백탁,7일양호)*(BA) |  |  | FALSE | FALSE | FALSE | TRUE | 내충격성( 사진 분간 불가로 업로드x)(702P>D=911M>920B)
| 2354 | 가공용(476PH 대체) 2352+MTD 1501L 25% | 2025-07-14 | (T75) | 918 | (CX100/1.75%)(SV02/2.0%) | (MTD1501L/25%) | (2)(#8) | 이민지 | (310,265)*(초/90/BA) | (>360)*(가/90/BA) | (스탑마킹)*(150도15분/BA) | (2일백탁)*(BA) |  |  | FALSE | FALSE | FALSE | FALSE
| 2355 | 가공용(476PH 대체) 2354+ IBOMA/20% > CHMA/20% | 2025-07-14 | (T75) | S250709A | (CX100/1.75%)(SV02/2.0%) | (MTD1501L/25%) | (2)(#8) | 이민지 | (195,205)*(초/90/BA) | (>325)*(가/90/BA) | (양호)*(150도15분/BA) | (7일양호)*(BA) |  |  | FALSE | FALSE | FALSE | FALSE
| 2352 | 가공용(476PH 대체) 1929/453A대체사양 | 2025-07-14 | (T75) | 918 | (CX100/1.75%)(SV02/2.0%) | (TSR5903/17%) | (2)(#8) | 이민지 | (240,255)*(초/90/BA) | (>380)*(가/90/BA) | (스탑마킹)*(150도15분/BA) | (2일백탁)*(BA) |  |  | FALSE | FALSE | FALSE | FALSE
| 2356 | 건축내외장재용(WPVC,702P 대체) - (918, TSR5903 5%) | 2025-07-14 | (WPO100) | 918 | (CX100/1%)(SV02/2%) | (TSR5903/5%) | (2)(#4) | 정주현 | (88,92)*(초/90/BA) |  |  | (6일오염)*(BA) |  |  | FALSE | FALSE | FALSE | FALSE
| 2357 | 건축내외장재용(WPVC,702P 대체) - (919, TSR5903 5%) | 2025-07-14 | (WPO100) | 919 | (CX100/1%)(SV02/2%) | (TSR5903/5%) | (2)(#4) | 정주현 | (121,116)*(초/90/BA) |  |  | (6일오염)*(BA) |  |  | FALSE | FALSE | FALSE | FALSE
| 2358 | 건축내외장재용(WPVC,702P 대체) - (909, TSR5903 5%) - 내충격 비교용 | 2025-07-14 | (WPO100) | 909 | (CX100/1%)(SV02/2%) | (TSR5903/5%) | (2)(#4) | 정주현 | (144,154)*(초/90/BA) |  |  | (6일오염)*(BA) |  |  | FALSE | FALSE | FALSE | FALSE
| 2359 | 건축내외장재용(WPVC,702P 대체) - (918, TSR5903 20%) - 유지력 max | 2025-07-14 | (WPO100) | 918 | (CX100/1%)(SV02/2%) | (TSR5903/20%) | (2)(#4) | 정주현 | (195,203)*(초/90/BA) |  |  | (6일오염)*(BA) |  |  | FALSE | FALSE | FALSE | FALSE
| 2360 | 건축내외장재용(WPVC,702P 대체) - (919, TSR5903 20%) - 유지력 max | 2025-07-14 | (WPO100) | 919 | (CX100/1%)(SV02/2%) | (TSR5903/20%) | (2)(#4) | 정주현 | (144,130)*(초/90/BA) |  |  | (6일오염)*(BA) |  |  | FALSE | FALSE | FALSE | FALSE
| 2361 | 가공용(476PH 대체) 2355+MTD1501L 17% | 2025-07-15 | (T75) | S250709A | (CX100/1.75%)(SV02/2.0%) | (MTD1501L/17%) | (2)(#8) | 이민지 | (150,190)*(초/90/BA) | (>290)*(가/90/BA) | (양호)*(150도15분/BA) | (7일양호)*(BA) |  |  | FALSE | FALSE | FALSE | FALSE
| 2362 | 가공용(476PH 대체) 2361+(919기반+2-HEMA 2%) | 2025-07-15 | (T75) | S250714A | (CX100/1.75%)(SV02/2.0%) | (MTD1501L/17%) | (2)(#8) | 이민지 | (170,190)*(초/90/BA) | (>390)*(가/90/BA) | (스탑마킹)*(150도15분/BA) | (7일백탁)*(BA) |  |  | FALSE | FALSE | FALSE | FALSE
| 2363 | 가공용(476PH 대체) 2361+(919기반+2-HEMA 2%+BA단독) | 2025-07-15 | (T75) | S250714B | (CX100/1.75%)(SV02/2.0%) | (MTD1501L/17%) | (2)(#8) | 이민지 | (185,195)*(초/90/BA) | (>380)*(가/90/BA) | (스탑마킹)*(150도15분/BA) | (7일양호)*(BA) |  |  | FALSE | FALSE | FALSE | FALSE
| 2364 | 건축내외장재용(WPVC,702P 대체) - (S250709A)-(TSR/10%,CX100/0.5%,SV02/2%) | 2025-07-15 | (WPO100) | S250709A | (CX100/0.5%)(SV02/2.0%) | (TSR5903/10%) | (2)(#4) | 정주현 | (133,120)*(초/90/BA),(85)*(초/90/HL) | (>234)*(가/90/BA),(>236)*(가/90/HL) |  | (5일오염)*(BA) |  |  | FALSE | FALSE | FALSE | FALSE | 702P>유지력>911M,920B / 내충격성 양호(6kg, 60도 각도)
| 2365 | 건축내외장재용(WPVC,702P 대체) - (S250709B)-(TSR/10%,CX100/0.5%,SV02/2%) | 2025-07-15 | (WPO100) | S250709B | (CX100/0.5%)(SV02/2.0%) | (TSR5903/10%) | (2)(#4) | 정주현 | (70,65)*(초/90/BA),(44)*(초/90/HL) | (>197)*(가/90/BA),(>100)*(가/90/HL) |  | (13일양호)*(BA) |  |  | FALSE | FALSE | FALSE | FALSE | 내충격성 미세오염
| 2366 | 건축내외장재용(WPVC,702P 대체) - (S250709C)-(TSR/10%,CX100/0.5%,SV02/2%) | 2025-07-15 | (WPO100) | S250709C | (CX100/0.5%)(SV02/2.0%) | (TSR5903/10%) | (2)(#4) | 정주현 | (101,95)*(초/90/BA),(70)*(초/90/HL) | (>230)*(가/90/BA),(>170)*(가/90/HL) |  | (13일양호)*(BA) |  |  | FALSE | FALSE | FALSE | FALSE | 702P>유지력>911M,920B / 내충격성 양호(6kg, 60도 각도)
| 2367 | 건축내외장재용(WPVC,702P 대체) - (S250709D)-(TSR/10%,CX100/0.5%,SV02/2%) | 2025-07-15 | (WPO100) | S250709D | (CX100/0.5%)(SV02/2.0%) | (TSR5903/10%) | (2)(#4) | 정주현 | (78,91)*(초/90/BA),(33)*(초/90/HL) | (>190)*(가/90/BA),(>96)*(가/90/HL) |  | (13일양호)*(BA) |  |  | FALSE | FALSE | FALSE | FALSE | 내충격성 미세오염
| 2368 | 건축내외장재용(WPVC,702P 대체) - (S250709A)-(TSR/10%,CX100/2%,SV02/2%) | 2025-07-15 | (WPO100) | S250709A | (CX100/2%)(SV02/2.0%) | (TSR5903/10%) | (2)(#4) | 정주현 | (83,91)*(초/90/BA),(35)*(초/90/HL) | (>160)*(가/90/BA),(>111)*(가/90/HL) |  | (13일양호)*(BA) |  |  | FALSE | FALSE | FALSE | FALSE | 내충격성 양호(6kg, 60도 각도)
| 2369 | 건축내외장재용(WPVC,702P 대체) - (S250709B)-(TSR/10%,CX100/2%,SV02/2%) | 2025-07-15 | (WPO100) | S250709B | (CX100/2%)(SV02/2.0%) | (TSR5903/10%) | (2)(#4) | 정주현 | (45,47)*(초/90/BA),(16)*(초/90/HL) | (>95)*(가/90/BA),(>62)*(가/90/HL) |  | (13일양호)*(BA) |  |  | FALSE | FALSE | FALSE | FALSE | 내충격성 미세오염
| 2370 | 건축내외장재용(WPVC,702P 대체) - (S250709C)-(TSR/10%,CX100/2%,SV02/2%) | 2025-07-15 | (WPO100) | S250709C | (CX100/2%)(SV02/2.0%) | (TSR5903/10%) | (2)(#4) | 정주현 | (64,82)*(초/90/BA),(40)*(초/90/HL) | (>133)*(가/90/BA),(>168)*(가/90/HL) |  | (13일양호)*(BA) |  |  | FALSE | FALSE | FALSE | FALSE | 내충격성 양호(6kg, 60도 각도)
| 2371 | 건축내외장재용(WPVC,702P 대체) - (S250709D)-(TSR/10%,CX100/2%,SV02/2%) | 2025-07-15 | (WPO100) | S250709D | (CX100/2%)(SV02/2.0%) | (TSR5903/10%) | (2)(#4) | 정주현 | (55,53)*(초/90/BA),(30)*(초/90/HL) | (>115)*(가/90/BA),(>86)*(가/90/HL) |  | (13일양호)*(BA) |  |  | FALSE | FALSE | FALSE | FALSE | 내충격성 미세오염
| 2372 | 건축내외장재용(WPVC,702P 대체) - (S250709C)-(TSR/10%,CX100/4%,SV02/2%) | 2025-07-15 | (WPO100) | S250709C | (CX100/4%)(SV02/2.0%) | (TSR5903/10%) | (2)(#4) | 정주현 | (59,80)*(초/90/BA),(17)*(초/90/HL) | (>115)*(가/90/BA),(>36)*(가/90/HL) |  | (13일양호)*(BA) |  |  | FALSE | FALSE | FALSE | FALSE | 내충격성 양호(6kg, 60도 각도)
| 2373 | 약점용(SGE-403,SGO-103A대체/MMA40%+AA5%+저고형분)2341+CX100 6% | 2025-07-15 | (T45) | S250710G | (CX100/6%)(SV02/2%) | (TSR5903/5%)(SA3/0.3%) | (10)(#3) | 박다영 | (12,11,9,11)*(초/90/BA) | (>34,68)*(가/90/BA) |  |  |  |  | FALSE | FALSE | FALSE | FALSE
| 2374 | 약점용(SGE-403,SGO-103A대체/MMA60%+AA5%+저고형분)2342+CX100 6% | 2025-07-15 | (T45) | S250710H | (CX100/6%)(SV02/2%) | (TSR5903/5%)(SA3/0.3%) | (10)(#3) | 박다영 | (0,0)*(초/90/BA) | (>68)*(가/90/BA) |  |  |  |  | FALSE | FALSE | FALSE | FALSE
| 2375 | 약점용(SGE-403,SGO-103A대체/MMA40%+AA5%+저고형분)2341+CX100 4% | 2025-07-15 | (T45) | S250710G | (CX100/4%)(SV02/2%) | (TSR5903/5%)(SA3/0.3%) | (10)(#3) | 박다영 | (20,16)*(초/90/BA) | (>73)*(가/90/BA) |  |  |  |  | FALSE | FALSE | FALSE | FALSE
| 2376 | 약점용(SGE-403,SGO-103A대체/MMA60%+AA5%+저고형분)2342+CX100 4% | 2025-07-15 | (T45) | S250710H | (CX100/4%)(SV02/2%) | (TSR5903/5%)(SA3/0.3%) | (10)(#3) | 박다영 | (0,0)*(초/90/BA) | (>130)*(가/90/BA) |  |  |  |  | FALSE | FALSE | FALSE | FALSE
| 2377 | 약점용(SGE-403,SGO-103A대체/MMA40%+AA5%+저고형분)2341+CX100 2% | 2025-07-15 | (T45) | S250710G | (CX100/2%)(SV02/2%) | (TSR5903/5%)(SA3/0.3%) | (10)(#3) | 박다영 | (30,40)*(초/90/BA) | (>170)*(가/90/BA) |  |  |  |  | FALSE | FALSE | FALSE | FALSE
| 2378 | 약점용(SGE-403,SGO-103A대체/MMA60%+AA5%+저고형분)2342+CX100 2% | 2025-07-15 | (T45) | S250710H | (CX100/2%)(SV02/2%) | (TSR5903/5%)(SA3/0.3%) | (10)(#3) | 박다영 | (0,0)*(초/90/BA) | (>측정불가_라미네이션)*(가/90/BA) |  |  |  |  | FALSE | FALSE | FALSE | FALSE
| 2379 | 레이저컷팅용 점착제 개발(911기반 MMA 4.5%)2322 재현 | 2025-07-16 | (G75_200:1) | 920 | (CX100/0.4%)(SV02/3%) | (MTD1501L/10%) | (1.2)(#12) | 박다영 | (280,260/270,295,255,300/270,270/270,305)*(초/90/BA/항0,0.5,1,1.5주) | (>530/630/530/580_미세탈리)*(가/90/BA/항0,0.5,1,1.5주) |  |  |  |  | FALSE | FALSE | FALSE | FALSE
| 2380 | 레이저컷팅용 점착제 개발(911기반 MMA 4.5%)2379 + HDDA/0.75% + SV02/2% | 2025-07-16 | (G75_200:1) | S250624G | (CX100/0.4%)(SV02/2%) | (MTD1501L/10%) | (1.2)(#12) | 박다영 | (175,175/250,210/235,235/230,250)*(초/90/BA/항0,0.5,1,1.5주) | (>310/475/445/490)*(가/90/BA/항0,0.5,1,1.5주) |  |  |  |  | FALSE | FALSE | FALSE | FALSE
| 2381 | 레이저컷팅용 점착제 개발(911기반 MMA 4.5%)2380 + HDDA/0.75% + CX100/0.2% | 2025-07-16 | (G75_200:1) | S250624G | (CX100/0.2%)(SV02/2%) | (MTD1501L/10%) | (1.2)(#12) | 박다영 | (240,200/230,275/240,215/280,265)*(초/90/BA/항0,0.5,1,1.5주) | (>365/540/465/515_미세백탁)*(가/90/BA/항0,0.5,1,1.5주) |  |  |  |  | FALSE | FALSE | FALSE | FALSE
| 2382 | 기초실험(원단별 물성 비교)913A#120+T45 | 2025-07-16 | (T45) | 913 | (CX100/1.3%) |  | (2.7)(#8) | 박다영 | (165,150,165,170)*(초/90/BA) | (>250,370)*(가/90/BA) |  |  |  |  | FALSE | FALSE | FALSE | FALSE
| 2383 | 기초실험(원단별 물성 비교)913A#120+B45 | 2025-07-16 | (B45/B45) | 913 | (CX100/1.3%) |  | (2.7)(#8) | 박다영 | (130,120)*(초/90/BA) | (>290)*(가/90/BA) |  |  |  |  | FALSE | FALSE | FALSE | FALSE
| 2384 | 기초실험(원단별 물성 비교)913D#120+T45 | 2025-07-16 | (T45) | 913 | (CX100/1%) | (TSR5903/5%) | (2.7)(#8) | 박다영 | (190,195)*(초/90/BA) | (>320)*(가/90/BA) |  |  |  |  | FALSE | FALSE | FALSE | FALSE
| 2385 | 기초실험(원단별 물성 비교)913D#120+B45 | 2025-07-16 | (B45/B45) | 913 | (CX100/1%) | (TSR5903/5%) | (2.7)(#8) | 박다영 | (165,195)*(초/90/BA) | (>300)*(가/90/BA) |  |  |  |  | FALSE | FALSE | FALSE | FALSE
| 2386 | 건축내외장재용(DCM 알루미늄 복합판넬용)2281, 2배, 사선120 | 2025-07-16 | (BW68-개선1차) | 921(2차) | (CX100/0.5%)(SV02/2.0%) | (MTD1501L/20%) | (2)(#8) | 이민지 | (255,300)*(초/90/BA) |  | (탈리/그림자)*(150도15분,80도3시간/BA) |  |  |  | FALSE | FALSE | FALSE | FALSE
| 2387 | 건축내외장재용(DCM 알루미늄 복합판넬용)2386, 사선150 | 2025-07-16 | (BW68-개선1차) | 921(2차) | (CX100/0.5%)(SV02/2.0%) | (MTD1501L/20%) | (2)(#3) | 이민지 | (150,185)*(초/90/BA) |  | (양호/그림자)*(150도15분,80도3시간/BA) |  |  |  | FALSE | FALSE | FALSE | FALSE
| 2388 | 건축내외장재용(DCM 알루미늄 복합판넬용)2281, 4배, 사선120 | 2025-07-16 | (BW68-개선1차) | 921(2차) | (CX100/0.5%)(SV02/2.0%) | (MTD1501L/20%) | (4)(#8) | 이민지 | (180,140)*(초/90/BA) |  | (양호/그림자)*(150도15분,80도3시간/BA) |  |  |  | FALSE | FALSE | FALSE | FALSE
| 2389 | 건축내외장재용(DCM 알루미늄 복합판넬용)2289, 사선150 | 2025-07-16 | (BW68-개선1차) | 921(2차) | (CX100/0.5%)(SV02/2.0%) | (MTD1501L/20%) | (4)(#3) | 이민지 | (125,125)*(초/90/BA) |  | (양호/그림자)*(150도15분,80도3시간/BA) |  |  |  | FALSE | FALSE | FALSE | FALSE
| 2390 | 건축내외장재용(DCM 알루미늄 복합판넬용)2281, 6배, 사선120 | 2025-07-16 | (BW68-개선1차) | 921(2차) | (CX100/0.5%)(SV02/2.0%) | (MTD1501L/20%) | (6)(#8) | 이민지 | (185,205)*(초/90/BA) |  | (양호/그림자)*(150도15분,80도3시간/BA) |  |  |  | FALSE | FALSE | FALSE | FALSE
| 2391 | 건축내외장재용(DCM 알루미늄 복합판넬용)2390, 사선150 | 2025-07-16 | (BW68-개선1차) | 921(2차) | (CX100/0.5%)(SV02/2.0%) | (MTD1501L/20%) | (6)(#3) | 이민지 | (65,115)*(초/90/BA) |  | (양호/그림자)*(150도15분,80도3시간/BA) |  |  |  | FALSE | FALSE | FALSE | FALSE
| 2392 | 건축내외장재용(WPVC,702P 대체) - (S250709A)-(TSR/10%,CX100/0.5%,SV02/1%) | 2025-07-16 | (WPO100) | S250709A | (CX100/0.5%)(SV02/1.0%) | (TSR5903/10%) | (2)(#4) | 정주현 | (138,127)*(초/90/BA),(53)*(초/90/HL) | (>300)*(가/90/BA),(>174)*(가/90/HL) |  | (12일 양호)*(BA) |  |  | FALSE | FALSE | FALSE | FALSE | 702P>유지력>911M,920B
| 2393 | 건축내외장재용(WPVC,702P 대체) - (S250709A)-(TSR/10%,CX100/0.5%,SV02/2%) | 2025-07-16 | (WPO100) | S250709A | (CX100/0.5%)(SV02/2.0%) | (TSR5903/10%) | (2)(#4) | 정주현 | (116,131)*(초/90/BA),(38)*(초/90/HL) | (>194)*(가/90/BA),(>190)*(가/90/HL) |  | (12일 양호)*(BA) |  |  | FALSE | FALSE | FALSE | FALSE
| 2394 | 건축내외장재용(WPVC,702P 대체) - (S250709C)-(TSR/10%,CX100/0.5%,SV02/1%) | 2025-07-16 | (WPO100) | S250709C | (CX100/0.5%)(SV02/1.0%) | (TSR5903/10%) | (2)(#4) | 정주현 | (106,122)*(초/90/BA),(54)*(초/90/HL) | (>192)*(가/90/BA),(>156)*(가/90/HL) |  | (12일 양호)*(BA) |  |  | FALSE | FALSE | FALSE | FALSE
| 2395 | 건축내외장재용(WPVC,702P 대체) - (S250709C)-(TSR/10%,CX100/0.5%,SV02/2%) | 2025-07-16 | (WPO100) | S250709C | (CX100/0.5%)(SV02/2.0%) | (TSR5903/10%) | (2)(#4) | 정주현 | (94,86)*(초/90/BA),(50)*(초/90/HL) | (>196)*(가/90/BA),(>151)*(가/90/HL) |  | (12일 양호)*(BA) |  |  | FALSE | FALSE | FALSE | FALSE
| 2396 | 건축내외장재용(WPVC,702P 대체) - (921 적용 검토)-(TSR/10%,CX100/2%,SV02/2%) | 2025-07-16 | (WPO100) | 921(2차) | (CX100/2%)(SV02/2.0%) | (TSR5903/10%) | (2)(#4) | 정주현 | (113,120)*(초/90/BA),(78)*(초/90/HL) | (>186)*(가/90/BA),(>150)*(가/90/HL) |  | (12일 양호)*(BA) |  |  | FALSE | FALSE | FALSE | FALSE
| 2397 | 일반보호용(도림통산이물제거용)918G사선150 (1793재현) | 2025-07-17 | (T38/T38) | 918 | (CX100/3%) |  | (6)(#3) | 박다영 | (55,55)*(초/90/BA) | [5 empty] | FALSE | FALSE | FALSE | FALSE
| 2398 | 일반보호용(도림통산이물제거용)2397+CX100/2.75% | 2025-07-17 | (T38/T38) | 918 | (CX100/2.75%) |  | (6)(#3) | 박다영 | (50,50)*(초/90/BA) | [5 empty] | FALSE | FALSE | FALSE | FALSE
| 2399 | 일반보호용(도림통산이물제거용)2397+CX100/2.5% | 2025-07-17 | (T38/T38) | 918 | (CX100/2.5%) |  | (6)(#3) | 박다영 | (50,50)*(초/90/BA) | [5 empty] | FALSE | FALSE | FALSE | FALSE
| 2400 | 건축내외장재용(SGE-945BF 대체)베트남 SGE-943 품질 대응 | 2025-07-17 | (T45/T45) | 913 | (CX100/1.3%) | (TSR5903/5%) | (2.7)(#8) | 박다영 | (220,245)*(초/90/BA) | (>320)*(가/90/BA) |  |  |  |  | FALSE | FALSE | FALSE | FALSE
25-07-18_913A,2265,2401,2402_내충격(6bar,60도).pdf | 2401 | 건축내외장재용(SGE-945BF 대체)2265+919적용+CX100/0.6% | 2025-07-17 | (BW68/BW68) | 919 | (CX100/0.6%) | (TSR5903/5%) | (2.7)(#8) | 박다영 | (150,145)*(초/90/BA) | (>180)*(가/90/BA) |  |  |  |  | FALSE | FALSE | FALSE | TRUE
25-07-18_913A,2265,2401,2402_내충격(6bar,60도).pdf | 2402 | 건축내외장재용(SGE-945BF 대체)2401+SV02/1% | 2025-07-17 | (BW68/BW68) | 919 | (CX100/0.6%)(SV02/1%) | (TSR5903/5%) | (2.7)(#8) | 박다영 | (135,135)*(초/90/BA) | (>190)*(가/90/BA) |  |  |  |  | FALSE | FALSE | FALSE | TRUE
| 2403 | 약점용(SGE-403,SGO-103A대체/MMA40%+AA5%+저고형분)2341+TSR5903/10% | 2025-07-17 | (T45) | S250710G | (CX100/7.5%)(SV02/2%) | (TSR5903/10%)(SA3/0.3%) | (10)(#3) | 박다영 | (6,10)*(초/90/BA) | (>105)*(가/90/BA) |  |  |  |  | FALSE | FALSE | FALSE | FALSE
| 2404 | 약점용(SGE-403,SGO-103A대체/MMA40%+AA5%+저고형분)2341+TSR5903/20% | 2025-07-17 | (T45) | S250710G | (CX100/7.5%)(SV02/2%) | (TSR5903/20%)(SA3/0.3%) | (10)(#3) | 박다영 | (10,8)*(초/90/BA) | (>65)*(가/90/BA) |  |  |  |  | FALSE | FALSE | FALSE | FALSE
| 2405 | 필름 검증 (Lab B/W [ 신규 안료 ], 913A 사선120)(투명 필름 이형) | 2025-07-17 | (Lab BW/투명) | 913 | (CX100/1.3%) |  | (2.7)(#8) | 정주현 | (180)*(초/90/BA) | [5 empty] | FALSE | FALSE | FALSE | FALSE
| 2406 | 필름 검증 (Lab B/W [ 신규 안료 ], 913A 사선120)(Lab B/W 필름 이형) | 2025-07-17 | (Lab BW/Lab BW) | 913 | (CX100/1.3%) |  | (2.7)(#8) | 정주현 | (180)*(초/90/BA) | [5 empty] | FALSE | FALSE | FALSE | FALSE
| 2407 | 필름 검증 (삼동 B/W [ 신규 안료 ], 913A 사선120)(투명 필름 이형) | 2025-07-17 | (삼동 BW/투명) | 913 | (CX100/1.3%) |  | (2.7)(#8) | 정주현 | (180)*(초/90/BA) | [5 empty] | FALSE | FALSE | FALSE | FALSE
| 2408 | 필름 검증 (삼동 B/W [ 신규 안료 ], 913A 사선120)(삼동 B/W 필름 이형) | 2025-07-17 | (삼동 BW/삼동 BW) | 913 | (CX100/1.3%) |  | (2.7)(#8) | 정주현 | (140)*(초/90/BA) | [5 empty] | FALSE | FALSE | FALSE | FALSE
| 2409 | 건축내외장재용(DCM 알루미늄 복합판넬용)2286, BW68-개선1차로 덮기 | 2025-07-17 | (BW68-개선1차/BW68-개선1차) | 921(2차) | (CX100/0.5%)(SV02/2.0%) | (MTD1501L/20%) | (2)(#8) | 이민지 | (415,437)*(초/90/BA) | [5 empty] | FALSE | FALSE | FALSE | FALSE
| 2410 | 건축내외장재용(DCM 알루미늄 복합판넬용)2409, 919 적용 | 2025-07-17 | (BW68-개선1차/BW68-개선1차) | 919 | (CX100/0.5%)(SV02/2.0%) | (MTD1501L/20%) | (2)(#8) | 이민지 | (278,282)*(초/90/BA) | [5 empty] | FALSE | FALSE | FALSE | FALSE
| 2411 | 건축내외장재용(DCM 알루미늄 복합판넬용)2409, MTD1501L 10% | 2025-07-17 | (BW68-개선1차/BW68-개선1차) | 921(2차) | (CX100/0.5%)(SV02/2.0%) | (MTD1501L/10%) | (2)(#8) | 이민지 | (285,297)*(초/90/BA) | [5 empty] | FALSE | FALSE | FALSE | FALSE
| 2412 | 건축내외장재용(DCM 알루미늄 복합판넬용)2411, CX100 0.7% | 2025-07-17 | (BW68-개선1차/BW68-개선1차) | 921(2차) | (CX100/0.7%)(SV02/2.0%) | (MTD1501L/10%) | (2)(#8) | 이민지 | (221,249)*(초/90/BA) | [5 empty] | FALSE | FALSE | FALSE | FALSE
| 2413 | 건축내외장재용(DCM 알루미늄 복합판넬용)2411, CX100 1.0% | 2025-07-17 | (BW68-개선1차/BW68-개선1차) | 921(2차) | (CX100/1.0%)(SV02/2.0%) | (MTD1501L/10%) | (2)(#8) | 이민지 | (165,170)*(초/90/BA) | [5 empty] | FALSE | FALSE | FALSE | FALSE
| 2414 | 건축내외장재용(LX 하우시스 창호용) 2273, WPO45 덮기 | 2025-07-17 | (WPO45/(WPO45) | 921(2차) | (CX100/0.4%)(SV02/0.5%) | (MTD1501L/10%) | (1.2)(#12) | 이민지 | (389,351)*(초/90/BA) | [5 empty] | FALSE | FALSE | FALSE | FALSE
| 2415 | 건축내외장재용(LX 하우시스 창호용) 2273, WPO45_200:1 덮기 | 2025-07-17 | (WPO45/(WPO45_200:1) | 921(2차) | (CX100/0.4%)(SV02/0.5%) | (MTD1501L/10%) | (1.2)(#12) | 이민지 | (343.344)*(초/90/BA) | [5 empty] | FALSE | FALSE | FALSE | FALSE
| 2416 | 건축내외장재용(LX 하우시스 창호용) 2232, WPO45 덮기 | 2025-07-17 | (WPO45/(WPO45) | 921(2차) | (CX100/0.5%)(SV02/2.0%) | (MTD1501L/20%) | (1.2)(#12) | 이민지 | (494,461)*(초/90/BA) | [5 empty] | FALSE | FALSE | FALSE | FALSE
| 2417 | 건축내외장재용(LX 하우시스 창호용) 2232, WPO45_200:1 덮기 | 2025-07-17 | (WPO45/(WPO45_200:1) | 921(2차) | (CX100/0.5%)(SV02/2.0%) | (MTD1501L/20%) | (1.2)(#12) | 이민지 | (478,402)*(초/90/BA) | [5 empty] | FALSE | FALSE | FALSE | FALSE
| 2418 | 건축내외장재용(WPVC,702P 대체) - (S250717F 검토)-(TSR/10%,CX100/1%,SV02/2%) | 2025-07-18 | (WPO100) | S250717F | (CX100/1%)(SV02/2.0%) | (TSR5903/10%) | (2)(#4) | 정주현 | (86,86)*(초/90/BA),(68,84)*(초/90/HL) | [5 empty] | FALSE | FALSE | FALSE | FALSE
| 2419 | 건축내외장재용(WPVC,702P 대체) - (S250717F 검토)-(TSR/10%,CX100/2%,SV02/2%) | 2025-07-18 | (WPO100) | S250717F | (CX100/2%)(SV02/2.0%) | (TSR5903/10%) | (2)(#4) | 정주현 | (53,85)*(초/90/BA),(34,39)*(초/90/HL) | [5 empty] | FALSE | FALSE | FALSE | FALSE
| 2420 | 건축내외장재용(WPVC,702P 대체) - (S250717G 검토)-(TSR/10%,CX100/1%,SV02/2%) | 2025-07-18 | (WPO100) | S250717G | (CX100/1%)(SV02/2.0%) | (TSR5903/10%) | (2)(#4) | 정주현 | (60,61)*(초/90/BA),(45,50)*(초/90/HL) | [5 empty] | FALSE | FALSE | FALSE | FALSE
| 2421 | 건축내외장재용(WPVC,702P 대체) - (S250717G 검토)-(TSR/10%,CX100/2%,SV02/2%) | 2025-07-18 | (WPO100) | S250717G | (CX100/2%)(SV02/2.0%) | (TSR5903/10%) | (2)(#4) | 정주현 | (69 ,78)*(초/90/BA),(40,35)*(초/90/HL) | [5 empty] | FALSE | FALSE | FALSE | FALSE
| 2422 | 건축내외장재용(WPVC,702P 대체) - (S250717H 검토)-(TSR/10%,CX100/1%,SV02/2%) | 2025-07-18 | (WPO100) | S250717H | (CX100/1%)(SV02/2.0%) | (TSR5903/10%) | (2)(#4) | 정주현 | (97,100)*(초/90/BA),(86,80)*(초/90/HL) | [5 empty] | FALSE | FALSE | FALSE | FALSE
| 2423 | 건축내외장재용(WPVC,702P 대체) - (S250717H 검토)-(TSR/10%,CX100/2%,SV02/2%) | 2025-07-18 | (WPO100) | S250717H | (CX100/2%)(SV02/2.0%) | (TSR5903/10%) | (2)(#4) | 정주현 | (60,87 )*(초/90/BA),(53,46)*(초/90/HL) | [5 empty] | FALSE | FALSE | FALSE | FALSE
| 2424 | 가공용(476PH 대체) - (S250717E 검토)-(TSR/17%,CX100/1.75%,SV02/2%) | 2025-07-18 | (T75) | S250717E | (CX100/1.75%)(SV02/2.0%) | (MTD1501L/17%) | (2)(#8) | 정주현 | (240,265,140,185)*(초/90/BA) | (>280)*(가/90/BA) | (양호)*(150도15분/BA) |  |  |  | FALSE | FALSE | FALSE | FALSE
| 2425 | 가공용(476PH 대체) - (918 기준)-(TSR/17%,CX100/1.75%,SV02/2%) | 2025-07-18 | (T75) | 918 | (CX100/1.75%)(SV02/2.0%) | (MTD1501L/17%) | (2)(#8) | 정주현 | (205,200,170,160)*(초/90/BA) | (>320)*(가/90/BA) | (양호)*(150도15분/BA) |  |  |  | FALSE | FALSE | FALSE | FALSE
25-07-21_2265,2426-2429_내충격성(6bar,60도).pdf | 2426 | 건축내외장재용(945BF/4233 대체/913D)2265+919적용+SV02/1%+TSR5903/10%+2배합 | 2025-07-18 | (BW68/BW68) | 919 | (CX100/1%)(SV02/1%) | (TSR5903/10%) | (2)(#8) | 박다영 | (170,170)*(초/90/BA) | (>205,180)*(가/90/BA) |  |  |  |  | FALSE | FALSE | FALSE | TRUE
| 2427 | 건축내외장재용(945BF/4233 대체/913D)2265+919적용+SV02/1%+MTD1501L/10%+2배합 | 2025-07-18 | (BW68/BW68) | 919 | (CX100/1%)(SV02/1%) | (MTD1501L/10%) | (2)(#8) | 박다영 | (170,160)*(초/90/BA) | (>210)*(가/90/BA) |  |  |  |  | FALSE | FALSE | FALSE | TRUE
| 2428 | 건축내외장재용(945BF/4233 대체/913D)2265+919적용+SV02/1%+TSR5903/15%+2배합 | 2025-07-18 | (BW68/BW68) | 919 | (CX100/1%)(SV02/1%) | (TSR5903/15%) | (2)(#8) | 박다영 | (180,205)*(초/90/BA) | (>250,215)*(가/90/BA) |  |  |  |  | FALSE | FALSE | FALSE | TRUE
25-07-21_2265,2426-2429_내충격성(6bar,60도).pdf | 2429 | 건축내외장재용(945BF/4233 대체/913D)2265+919적용+SV02/1%+MTD1501L/15%+2배합 | 2025-07-18 | (BW68/BW68) | 919 | (CX100/1%)(SV02/1%) | (MTD1501L/15%) | (2)(#8) | 박다영 | (175,155)*(초/90/BA) | (>255)*(가/90/BA) |  |  |  |  | FALSE | FALSE | FALSE | TRUE
| 2430 | 기초실험(과제용/SGE-942사양)911A사선120A목 | 2025-07-18 | (T45) | 911 | (CX100/0.9%) |  | (2.7)(#8) | 박다영 | (145,160)*(초/90/BA) | (>250)*(가/90/BA) |  |  |  |  | FALSE | FALSE | FALSE | FALSE
| 2431 | 기초실험(과제용/SGE-942사양)2428+911기반 MMA>MEDOL-10 변경 | 2025-07-18 | (T45) | S250704G | (CX100/0.9%) |  | (2.7)(#8) | 박다영 | (145,140)*(초/90/BA) | (>380)*(가/90/BA) |  |  |  |  | FALSE | FALSE | FALSE | FALSE
| 2432 | 기초실험(과제용/SGE-942사양)2428+911기반 MMA>EA 변경 | 2025-07-18 | (T45) | S250704H | (CX100/0.9%) |  | (2.7)(#8) | 박다영 | (140,135)*(초/90/BA) | (>380)*(가/90/BA) |  |  |  |  | FALSE | FALSE | FALSE | FALSE
| 2433 | 건축내외장재용(DCM 알루미늄 복합판넬용) 2413, sj도포 | 2025-07-18 | (BW68-개선1차) | 921 | (CX100/1%)(SV02/2.0%) | (MTD1501L/10%) | (2)(#8) | 양성준 | (282,292)*(초/90/BA) |  | (양호)*(150도15분/BA) |  |  |  | FALSE | FALSE | FALSE | FALSE
| 2434 | 건축내외장재용(DCM 알루미늄 복합판넬용) 2433+CX100 1.5% | 2025-07-18 | (BW68-개선1차) | 921 | (CX100/1.5%)(SV02/2.0%) | (MTD1501L/10%) | (2)(#8) | 양성준 | (251,214)*(초/90/BA) |  | (양호)*(150도15분/BA) |  |  |  | FALSE | FALSE | FALSE | FALSE
| 2435 | 건축내외장재용(DCM 알루미늄 복합판넬용) 2433+CX100 2.0% | 2025-07-18 | (BW68-개선1차) | 921 | (CX100/2%)(SV02/2.0%) | (MTD1501L/10%) | (2)(#8) | 양성준 | (179,170)*(초/90/BA) |  | (양호)*(150도15분/BA) |  |  |  | FALSE | FALSE | FALSE | FALSE
| 2436 | 건축내외장재용(DCM 알루미늄 복합판넬용) 2411+4배합 | 2025-07-18 | (BW68-개선1차) | 921 | (CX100/0.5%)(SV02/2.0%) | (MTD1501L/10%) | (4)(#8) | 양성준 | (233,260)*(초/90/BA) |  | (양호)*(150도15분/BA) |  |  |  | FALSE | FALSE | FALSE | FALSE
| 2437 | 건축내외장재용(DCM 알루미늄 복합판넬용) 2436+CX100 1.0% | 2025-07-18 | (BW68-개선1차) | 921 | (CX100/1%)(SV02/2.0%) | (MTD1501L/10%) | (4)(#8) | 양성준 | (280,248)*(초/90/BA) |  | (양호)*(150도15분/BA) |  |  |  | FALSE | FALSE | FALSE | FALSE
| 2438 | 건축내외장재용(DCM 알루미늄 복합판넬용) 2410+MTD 10% | 2025-07-18 | (BW68-개선1차) | 919 | (CX100/0.5%)(SV02/2.0%) | (MTD1501L/10%) | (2)(#8) | 양성준 | (345,305)*(초/90/BA) |  | (양호)*(150도15분/BA) |  |  |  | FALSE | FALSE | FALSE | FALSE
| 2439 | 건축내외장재용(DCM 알루미늄 복합판넬용) 2438+CX100 1.0% | 2025-07-18 | (BW68-개선1차) | 919 | (CX100/1%)(SV02/2.0%) | (MTD1501L/10%) | (2)(#8) | 양성준 | (253,274)*(초/90/BA) |  | (양호)*(150도15분/BA) |  |  |  | FALSE | FALSE | FALSE | FALSE
| 2440 | 건축내외장재용(WPVC,702P 대체) - (913검토 - TSR5903 5%, CX100 1.5% 사선120) | 2025-07-21 | (WPO100) | 913 | (CX100/1.5%) | (TSR5903/5%) | (2)(#4) | 정주현 | (165,175)*(초/90/BA),(137,170)*(초/90/HL) | (>347)*(가/90/BA),(>308)*(가/90/HL) |  | (14일백탁)*(BA) |  |  | FALSE | FALSE | FALSE | FALSE | 내충격 양호 : 40,41,42,43,44,45,46,47,50,54
| 2441 | 건축내외장재용(WPVC,702P 대체) - (913검토 - TSR5903 10%, CX100 1.5% 사선120) | 2025-07-21 | (WPO100) | 913 | (CX100/1.5%) | (TSR5903/10%) | (2)(#4) | 정주현 | (205,228)*(초/90/BA),(180,159)*(초/90/HL) | (>383)*(가/90/BA),(>340)*(가/90/HL) |  | (14일양호)*(BA) |  |  | FALSE | FALSE | FALSE | FALSE | 유지력 양호(911M,920B 기준) : 40,41,42,43,44,45,46,47
| 2442 | 건축내외장재용(WPVC,702P 대체) - (913검토 - TSR5903 5%, CX100 1.5%, SV02 2% 사선120) | 2025-07-21 | (WPO100) | 913 | (CX100/1.5%)(SV02/2.0%) | (TSR5903/5%) | (2)(#4) | 정주현 | (147,157)*(초/90/BA),(89,104)*(초/90/HL) | (>306)*(가/90/BA),(>290)*(가/90/HL) |  | (14일양호)*(BA) |  |  | FALSE | FALSE | FALSE | FALSE | HL초기 부착성 : 41,43,44,45,46,47,51,52,53,54
| 2443 | 건축내외장재용(WPVC,702P 대체) - (913검토 - TSR5903 10%, CX100 1.5%, SV02 2% 사선120) | 2025-07-21 | (WPO100) | 913 | (CX100/1.5%)(SV02/2.0%) | (TSR5903/10%) | (2)(#4) | 정주현 | (157,186)*(초/90/BA),(119,140)*(초/90/HL) | (>320)*(가/90/BA),(>356)*(가/90/HL) |  | (14일백탁)*(BA) |  |  | FALSE | FALSE | FALSE | FALSE | 후기박리성양호(920B보다) : 41,42,43,46,47,48,49,50,51,52,53,54,55
| 2444 | 건축내외장재용(WPVC,702P 대체) - (913검토 - TSR5903 5%, CX100 1.5% 사선100) | 2025-07-21 | (WPO100) | 913 | (CX100/1.5%) | (TSR5903/5%) | (2)(#6) | 정주현 | (243,239)*(초/90/BA),(208,228)*(초/90/HL) | (>376)*(가/90/BA),(>319)*(가/90/HL) |  | (14일백탁)*(BA) |  |  | FALSE | FALSE | FALSE | FALSE
| 2445 | 건축내외장재용(WPVC,702P 대체) - (913검토 - TSR5903 10%, CX100 1.5% 사선100) | 2025-07-21 | (WPO100) | 913 | (CX100/1.5%) | (TSR5903/10%) | (2)(#6) | 정주현 | (289,280)*(초/90/BA),(224,235)*(초/90/HL) | (>416)*(가/90/BA),(>398)*(가/90/HL) |  | (14일백탁)*(BA) |  |  | FALSE | FALSE | FALSE | FALSE | 위 4가지 물성 모두 만족하는 사양 : 43,46,47,52
| 2446 | 건축내외장재용(WPVC,702P 대체) - (913검토 - TSR5903 5%, CX100 1.5%, SV02 2% 사선100) | 2025-07-21 | (WPO100) | 913 | (CX100/1.5%)(SV02/2.0%) | (TSR5903/5%) | (2)(#6) | 정주현 | (200,196)*(초/90/BA),(171,183)*(초/90/HL) | (>314)*(가/90/BA),(>318)*(가/90/HL) |  | (14일양호)*(BA) |  |  | FALSE | FALSE | FALSE | FALSE
| 2447 | 건축내외장재용(WPVC,702P 대체) - (913검토 - TSR5903 10%, CX100 1.5%, SV02 2% 사선100) | 2025-07-21 | (WPO100) | 913 | (CX100/1.5%)(SV02/2.0%) | (TSR5903/10%) | (2)(#6) | 정주현 | (232,249)*(초/90/BA),(169,189)*(초/90/HL) | (>392)*(가/90/BA),(>378)*(가/90/HL) |  | (14일양호)*(BA) |  |  | FALSE | FALSE | FALSE | FALSE
| 2448 | 건축내외장재용(WPVC,702P 대체) - (913+HDDA검토 - TSR5903 5%, CX100 1% 사선120) | 2025-07-21 | (WPO100) | S250709A | (CX100/1.0%) | (TSR5903/5%) | (2)(#4) | 정주현 | (142,130)*(초/90/BA),(55,54)*(초/90/HL) | (>267)*(가/90/BA),(>210)*(가/90/HL) |  | (14일양호)*(BA) |  |  | FALSE | FALSE | FALSE | FALSE
| 2449 | 건축내외장재용(WPVC,702P 대체) - (913+HDDA검토 - TSR5903 10%, CX100 1% 사선120) | 2025-07-21 | (WPO100) | S250709A | (CX100/1.0%) | (TSR5903/10%) | (2)(#4) | 정주현 | (168,157)*(초/90/BA),(99,71)*(초/90/HL) | (>282)*(가/90/BA),(>232)*(가/90/HL) |  | (14일양호)*(BA) |  |  | FALSE | FALSE | FALSE | FALSE
| 2450 | 건축내외장재용(WPVC,702P 대체) - (913+HDDA검토 - TSR5903 5%, CX100 1%, SV02 2% 사선120) | 2025-07-21 | (WPO100) | S250709A | (CX100/1%)(SV02/2.0%) | (TSR5903/5%) | (2)(#4) | 정주현 | (105,86)*(초/90/BA),(49,41)*(초/90/HL) | (>195)*(가/90/BA),(>162)*(가/90/HL) |  | (14일양호)*(BA) |  |  | FALSE | FALSE | FALSE | FALSE
| 2451 | 건축내외장재용(WPVC,702P 대체) - (913+HDDA검토 - TSR5903 10%, CX100 1%, SV02 2% 사선120) | 2025-07-21 | (WPO100) | S250709A | (CX100/1%)(SV02/2.0%) | (TSR5903/10%) | (2)(#4) | 정주현 | (117,110)*(초/90/BA),(67,64)*(초/90/HL) | (>206)*(가/90/BA),(>172)*(가/90/HL) |  | (14일양호)*(BA) |  |  | FALSE | FALSE | FALSE | FALSE
| 2452 | 건축내외장재용(WPVC,702P 대체) - (913+HDDA검토 - TSR5903 5%, CX100 1% 사선100) | 2025-07-21 | (WPO100) | S250709A | (CX100/1%) | (TSR5903/5%) | (2)(#6) | 정주현 | (164,165)*(초/90/BA),(140,97)*(초/90/HL) | (>282)*(가/90/BA),(>246)*(가/90/HL) |  | (14일양호)*(BA) |  |  | FALSE | FALSE | FALSE | FALSE
| 2453 | 건축내외장재용(WPVC,702P 대체) - (913+HDDA검토 - TSR5903 10%, CX100 1% 사선100) | 2025-07-21 | (WPO100) | S250709A | (CX100/1%) | (TSR5903/10%) | (2)(#6) | 정주현 | (194,143)*(초/90/BA),(121,158)*(초/90/HL) | (>317)*(가/90/BA),(>264)*(가/90/HL) |  | (14일양호)*(BA) |  |  | FALSE | FALSE | FALSE | FALSE
| 2454 | 건축내외장재용(WPVC,702P 대체) - (913+HDDA검토 - TSR5903 5%, CX100 1%, SV02 2% 사선100) | 2025-07-21 | (WPO100) | S250709A | (CX100/1%)(SV02/2.0%) | (TSR5903/5%) | (2)(#6) | 정주현 | (126,145)*(초/90/BA),(96,115)*(초/90/HL) | (>197)*(가/90/BA),(>280)*(가/90/HL) |  | (14일백탁)*(BA) |  |  | FALSE | FALSE | FALSE | FALSE | (BA)702P>121 / 701B>124 / 911M>266 / 920B>390
| 2455 | 건축내외장재용(WPVC,702P 대체) - (913+HDDA검토 - TSR5903 10%, CX100 1%, SV02 2% 사선100) | 2025-07-21 | (WPO100) | S250709A | (CX100/1%)(SV02/2.0%) | (TSR5903/10%) | (2)(#6) | 정주현 | (163,170)*(초/90/BA),(120,142)*(초/90/HL) | (>209)*(가/90/BA),(>249)*(가/90/HL) |  | (14일양호)*(BA) |  |  | FALSE | FALSE | FALSE | FALSE | (HL)702P>85 / 701B>106 / 911M>265 / 920B>390
| 2456 | 건축내외장재용(LX 하우시스 창호용) 2232, WPO58(개선) | 2025-07-21 | (WPO58개선) | 921 | (CX100/0.5%)(SV02/2.0%) | (MTD1501L/20%) | (1.2)(#12) | 이민지 | (583,577)*(초/90/BA) |  | (백탁/백탁)*(150도15분,80도3시간/BA) | (7일탈리)*(BA) |  |  | FALSE | FALSE | FALSE | FALSE
| 2457 | 가공용(476PH 대체) 920B | 2025-07-21 | (T75) | 920 | (CX100/0.5%)(SV02/2.0%) | (TSR5903/5%)(SA3/0.2%) | (2)(#8) | 이민지 | (147,170)*(초/90/BA) |  | (양호)*(150도15분/BA) |  |  |  | FALSE | FALSE | FALSE | FALSE
| 2458 | 가공용(476PH 대체) 920C | 2025-07-21 | (T75) | 920 | (CX100/0.8%)(SV02/2%) | (MTD1501L/10%) | (1.2)(#8) | 이민지 | (305,324)*(초/90/BA) |  | (양호)*(150도15분/BA) |  |  |  | FALSE | FALSE | FALSE | FALSE
| 2459 | 건축내외장재용(DCM 알루미늄 복합판넬용)920B | 2025-07-21 | (BW68-개선1차) | 920 | (CX100/0.5%)(SV02/2.0%) | (TSR5903/5%)(SA3/0.2%) | (2)(#8) | 이민지 | (126,135)*(초/90/BA) |  | (백탁)*(150도15분/BA) |  |  |  | FALSE | FALSE | FALSE | FALSE
| 2460 | 건축내외장재용(DCM 알루미늄 복합판넬용)920B/BW68-개선1차로 덮기 | 2025-07-21 | (BW68-개선1차)/(BW68-개선1차) | 920 | (CX100/0.5%)(SV02/2.0%) | (TSR5903/5%)(SA3/0.2%) | (2)(#8) | 이민지 | (134,134,128,124)*(초/90/BA) |  | (백탁)*(150도15분/BA) |  |  |  | FALSE | FALSE | FALSE | FALSE
| 2461 | 건축내외장재용(DCM 알루미늄 복합판넬용)2436/BW68-개선1차로 덮기 | 2025-07-21 | (BW68-개선1차)/(BW68-개선1차) | 921 | (CX100/0.5%)(SV02/2.0%) | (MTD1501L/10%) | (4)(#8) | 이민지 | (175,159,162,168)*(초/90/BA) |  | (양호)*(150도15분/BA) | (7일양호)*(BA) |  |  | FALSE | FALSE | FALSE | FALSE
| 2462 | 건축내외장재용(DCM 알루미늄 복합판넬용)2438/BW68-개선1차로 덮기 | 2025-07-21 | (BW68-개선1차)/(BW68-개선1차) | 919 | (CX100/0.5%)(SV02/2.0%) | (MTD1501L/10%) | (2)(#8) | 이민지 | (145,137,145,143)*(초/90/BA) |  | (스탑마킹)*(150도15분/BA) |  |  |  | FALSE | FALSE | FALSE | FALSE
| 2463 | 건축내외장재용(DCM 알루미늄 복합판넬용)2439/BW68-개선1차로 덮기 | 2025-07-21 | (BW68-개선1차)/(BW68-개선1차) | 919 | (CX100/1%)(SV02/2.0%) | (MTD1501L/10%) | (2)(#8) | 이민지 | (130,136,115,131)*(초/90/BA) |  | (스탑마킹)*(150도15분/BA) |  |  |  | FALSE | FALSE | FALSE | FALSE
| 2464 | 가공용(476PH 대체) 920B+TSR5903 17% | 2025-07-22 | (T75) | 920 | (CX100/0.5%)(SV02/2.0%) | (TSR5903/17%)(SA3/0.2%) | (2)(#8) | 이민지 | (220,245)*(초/90/BA) | (>425)*(가/90/BA) | (양호)*(150도15분/BA) |  |  |  | FALSE | FALSE | FALSE | FALSE
| 2465 | 가공용(476PH 대체) 2353+BA단독/2-HEMA 0% | 2025-07-22 | (T75) | S250721G | (CX100/1.75%)(SV02/2.0%) | (MTD1501L/17%) | (2)(#8) | 이민지 | (225,245)*(초/90/BA) | (>375)*(가/90/BA) | (양호)*(150도15분/BA) |  |  |  | FALSE | FALSE | FALSE | FALSE
| 2466 | 가공용(476PH 대체) 2353+BA:2-EHA=7:3/2-HEMA 0% | 2025-07-22 | (T75) | S250721H | (CX100/1.75%)(SV02/2.0%) | (MTD1501L/17%) | (2)(#8) | 이민지 | (240,235)*(초/90/BA) | (>335)*(가/90/BA) | (양호)*(150도15분/BA) | (7일양호)*(BA) |  |  | FALSE | FALSE | FALSE | FALSE
| 2467 | 건축내외장재용(DCM 알루미늄 복합판넬용)2461+MTD1501L 5% | 2025-07-22 | (BW68-개선1차)/(BW68-개선1차) | 921 | (CX100/0.5%)(SV02/2.0%) | (MTD1501L/5%) | (4)(#8) | 이민지 | (135,150,145,155,140,135)*(초/90/BA) |  | (양호,양호,양호)*(150도15분/BA) | (7일양호)*(BA) |  |  | FALSE | FALSE | FALSE | FALSE
| 2468 | 건축내외장재용(DCM 알루미늄 복합판넬용)2461+CX100 1.0% | 2025-07-22 | (BW68-개선1차)/(BW68-개선1차) | 921 | (CX100/1%)(SV02/2.0%) | (MTD1501L/5%) | (4)(#8) | 이민지 | (125,115)*(초/90/BA) |  | (양호)*(150도15분/BA) |  |  |  | FALSE | FALSE | FALSE | FALSE
| 2469 | 건축내외장재용(DCM 알루미늄 복합판넬용)2461+MTD1501L 15% | 2025-07-22 | (BW68-개선1차)/(BW68-개선1차) | 921 | (CX100/1%)(SV02/2.0%) | (MTD1501L/15%) | (4)(#8) | 이민지 | (195,175)*(초/90/BA) |  | (양호)*(150도15분/BA) |  |  |  | FALSE | FALSE | FALSE | FALSE
| 2470 | 건축내외장재용(WPVC,702P 대체) - (913검토 - TSR5903 10% CX100 2% 사선120 | 2025-07-22 | (WPO100) | 913 | (CX100/2%) | (TSR5903/10%) | (2)(#4) | 정주현 | (188,215)*(초/90/BA),(144)*(초/90/HL) | (>274)*(가/90/BA),(>296)*(가/90/HL) |  |  |  |  | FALSE | FALSE | FALSE | FALSE
| 2471 | 건축내외장재용(WPVC,702P 대체) - (913검토 - TSR5903 10% CX100 3% 사선100 | 2025-07-22 | (WPO100) | 913 | (CX100/3%) | (TSR5903/10%) | (2)(#6) | 정주현 | (219,219)*(초/90/BA),(209)*(초/90/HL) | (>310)*(가/90/BA),(>366)*(가/90/HL) |  |  |  |  | FALSE | FALSE | FALSE | FALSE
| 2472 | 건축내외장재용(WPVC,702P 대체) - (913검토 - TSR5903 10% CX100 2% SV02 2% 사선100 | 2025-07-22 | (WPO100) | 913 | (CX100/2%)(SV02/2.0%) | (TSR5903/10%) | (2)(#6) | 정주현 | (156,193)*(초/90/BA),(177)*(초/90/HL) | (>288)*(가/90/BA),(>308)*(가/90/HL) |  |  |  |  | FALSE | FALSE | FALSE | FALSE
| 2473 | 약점용(SGE-403,SGO-103A대체/MMA40%+AA5%+저고형분)2341+SA3 배제 | 2025-07-23 | (T45) | S250710G | (CX100/7.5%)(SV02/2%) | (TSR5903/5%) | (10)(#3) | 박다영 | (14,11,10,10)*(초/90/BA) | (>35,42)*(가/90/BA) |  |  |  |  | FALSE | FALSE | FALSE | FALSE
| 2474 | 약점용(SGE-403,SGO-103A대체/MMA40%+AA5%+저고형분)2341+TSR5903 배제 | 2025-07-23 | (T45) | S250710G | (CX100/7.5%)(SV02/2%) | (SA3/0.3%) | (10)(#3) | 박다영 | (10,11)*(초/90/BA) | (>14)*(가/90/BA) |  |  |  |  | FALSE | FALSE | FALSE | FALSE
| 2475 | 건축내외장재용(WPVC,702P 대체) 920B#120 ref. | 2025-07-23 | (WPO100/WPO100) | 920 | (CX100/1%) | (TSR5903/5%) | (2.7)(#8) | 박다영 | (190,185)*(초/90/BA) | (>225)*(가:60도1일/90/BA) |  |  |  |  | FALSE | FALSE | FALSE | FALSE
| 2476 | 건축내외장재용(WPVC,702P 대체) 913D#120 적용 검토 | 2025-07-23 | (WPO100/WPO100) | 913 | (CX100/1%) | (TSR5903/5%) | (2.7)(#8) | 박다영 | (205,200)*(초/90/BA) | (>215)*(가:60도1일/90/BA) |  |  |  |  | FALSE | FALSE | FALSE | FALSE
| 2477 | 건축내외장재용(WPVC,702P 대체) 913D#100 적용 검토 | 2025-07-23 | (WPO100/WPO100) | 913 | (CX100/1%) | (TSR5903/5%) | (2.7)(#10) | 박다영 | (225,250)*(초/90/BA) | (>260)*(가:60도1일/90/BA) |  |  |  |  | FALSE | FALSE | FALSE | FALSE
| 2478 | 가공용(476PH 대체) 2466+MTD1501L 20% | 2025-07-23 | (T75) | S250721H | (CX100/1.75%)(SV02/2.0%) | (MTD1501L/20%) | (2)(#8) | 이민지 | (275,255,245,235)*(초/90/BA) | (>395,350)*(가/90/BA) | (양호,양호)*(150도15분/BA) | (1일백탁,7일양호)*(BA) |  |  | FALSE | FALSE | FALSE | FALSE
| 2479 | 가공용(476PH 대체) 2466+MTD1501L 25% | 2025-07-23 | (T75) | S250721H | (CX100/1.75%)(SV02/2.0%) | (MTD1501L/25%) | (2)(#8) | 이민지 | (320,290)*(초/90/BA) | (>385)*(가/90/BA) | (양호)*(150도15분/BA) |  |  |  | FALSE | FALSE | FALSE | FALSE
| 2480 | 가공용(476PH 대체) 2466+MTD1501L 25%+CX100 2.0% | 2025-07-23 | (T75) | S250721H | (CX100/2.0%)(SV02/2.0%) | (MTD1501L/25%) | (2)(#8) | 이민지 | (290,305)*(초/90/BA) | (>390)*(가/90/BA) | (양호)*(150도15분/BA) |  |  |  | FALSE | FALSE | FALSE | FALSE
| 2481 | 건축내외장재용(DCM 알루미늄 복합판넬용) 2467+913점착제 검토 (2배) | 2025-07-23 | (BW68-개선1차)/(BW68-개선1차) | 913 | (CX100/0.5%)(SV02/2.0%) | (MTD1501L/5%) | (2)(#8) | 이민지 | (195,190)*(초/90/BA) |  | (스탑마킹)*(150도15분/BA) |  |  |  | FALSE | FALSE | FALSE | FALSE
| 2482 | 건축내외장재용(DCM 알루미늄 복합판넬용) 2467+913점착제 검토 (4배) | 2025-07-23 | (BW68-개선1차)/(BW68-개선1차) | 913 | (CX100/0.5%)(SV02/2.0%) | (MTD1501L/5%) | (4)(#8) | 이민지 | (150,150)*(초/90/BA) |  | (스탑마킹)*(150도15분/BA) |  |  |  | FALSE | FALSE | FALSE | FALSE
| 2483 | 건축내외장재용(DCM 알루미늄 복합판넬용) 2467+BA:2-EHA=7:3/2-HEMA 0% 점착제 검토 (2배) | 2025-07-23 | (BW68-개선1차)/(BW68-개선1차) | S250721H | (CX100/0.5%)(SV02/2.0%) | (MTD1501L/5%) | (2)(#8) | 이민지 | (175,155)*(초/90/BA) |  | (스탑마킹)*(150도15분/BA) |  |  |  | FALSE | FALSE | FALSE | FALSE
| 2484 | 건축내외장재용(DCM 알루미늄 복합판넬용) 2467+BA:2-EHA=7:3/2-HEMA 0% 점착제 검토 (4배) | 2025-07-23 | (BW68-개선1차)/(BW68-개선1차) | S250721H | (CX100/0.5%)(SV02/2.0%) | (MTD1501L/5%) | (4)(#8) | 이민지 | (130,130)*(초/90/BA) |  | (스탑마킹)*(150도15분/BA) |  |  |  | FALSE | FALSE | FALSE | FALSE
| 2485 | 건축내외장재용(WPVC,702P 대체) - (913검토 - TSR5903 10% CX100 1.5% SV02 2% 사선100 | 2025-07-23 | (WPO100) | 913 | (CX100/1.5%)(SV02/2.0%) | (TSR5903/10%) | (2)(#6) | 정주현 | (225,215)*(초/90/BA),(185)*(초/90/HL) | (>330)*(가/90/BA)(>354)*(가/90/HL) |  | (13일백탁)*(BA) |  |  | FALSE | FALSE | FALSE | FALSE | 유지력 양호(702P,701B수준) : 85,86,89,90
| 2486 | 건축내외장재용(WPVC,702P 대체) - (913검토 - MTD 10% CX100 1.5% SV02 2% 사선100 | 2025-07-23 | (WPO100) | 913 | (CX100/1.5%)(SV02/2.0%) | (MTD1501L/10%) | (2)(#6) | 정주현 | (227,259)*(초/90/BA),(195)*(초/90/HL) | (>321)*(가/90/BA)(>310)*(가/90/HL) |  | (13일백탁)*(BA) |  |  | FALSE | FALSE | FALSE | FALSE | 내충격 양호(702P,701B,920B보다 양호) : 85~93
| 2487 | 건축내외장재용(WPVC,702P 대체) - (913검토 - MTD 10% CX100 1.75% SV02 2% 사선100 | 2025-07-23 | (WPO100) | 913 | (CX100/1.75%)(SV02/2.0%) | (MTD1501L/10%) | (2)(#6) | 정주현 | (222,242)*(초/90/BA),(170)*(초/90/HL) | (>289)*(가/90/BA)(>260)*(가/90/HL) |  | (13일백탁)*(BA) |  |  | FALSE | FALSE | FALSE | FALSE | BA부착성(920B보다 양호) : 85,86,87,88,89,90,91,93
| 2488 | 건축내외장재용(WPVC,702P 대체) - (913검토 - MTD 10% CX100 2% SV02 2% 사선100 | 2025-07-23 | (WPO100) | 913 | (CX100/2%)(SV02/2.0%) | (MTD1501L/10%) | (2)(#6) | 정주현 | (200,211)*(초/90/BA),(150)*(초/90/HL) | (>255)*(가/90/BA)(>216)*(가/90/HL) |  | (13일백탁)*(BA) |  |  | FALSE | FALSE | FALSE | FALSE | HL부착성(920B보다 양호) : 85,86,87,88,89,90,91
| 2489 | 건축내외장재용(WPVC,702P 대체) - (913검토 - TSR5903 10% CX100 1.5% SV02 2% SA3 0.2 사선100 | 2025-07-23 | (WPO100) | 913 | (CX100/1.5%)(SV02/2.0%) | (TSR5903/10%)(SA3/0.2%) | (2)(#6) | 정주현 | (165,164)*(초/90/BA),(125)*(초/90/HL) | (>282)*(가/90/BA)(>236)*(가/90/HL) |  | (13일양호)*(BA) |  |  | FALSE | FALSE | FALSE | FALSE
| 2490 | 건축내외장재용(WPVC,702P 대체) - (913검토 - MTD 10% CX100 1.5% SV02 2% SA3 0.2 사선100 | 2025-07-23 | (WPO100) | 913 | (CX100/1.5%)(SV02/2.0%) | (MTD1501L/10%)(SA3/0.2%) | (2)(#6) | 정주현 | (173,177)*(초/90/BA),(127)*(초/90/HL) | (>244)*(가/90/BA)(>256)*(가/90/HL) |  | (13일양호)*(BA) |  |  | FALSE | FALSE | FALSE | FALSE
| 2491 | 건축내외장재용(WPVC,702P 대체) - (0722F검토 - TSR5903 10% CX100 1% SV02 2% 사선100 | 2025-07-23 | (WPO100) | S250722F | (CX100/1%)(SV02/2.0%) | (TSR5903/10%) | (2)(#6) | 정주현 | (215,214)*(초/90/BA),(210)*(초/90/HL) | (>288)*(가/90/BA)(>240)*(가/90/HL) |  | (13일양호)*(BA) |  |  | FALSE | FALSE | FALSE | FALSE
| 2492 | 건축내외장재용(WPVC,702P 대체) - (0722G검토 - TSR5903 10% CX100 1% SV02 2% 사선100 | 2025-07-23 | (WPO100) | S250722G | (CX100/1%)(SV02/2.0%) | (TSR5903/10%) | (2)(#6) | 정주현 | (202,222)*(초/90/BA),(227)*(초/90/HL) | (>308)*(가/90/BA)(>302)*(가/90/HL) |  | (13일양호)*(BA) |  |  | FALSE | FALSE | FALSE | FALSE
| 2493 | 건축내외장재용(WPVC,702P 대체) - (0722H검토 - TSR5903 10% CX100 1% SV02 2% 사선100 | 2025-07-23 | (WPO100) | S250722H | (CX100/1%)(SV02/2.0%) | (TSR5903/10%) | (2)(#6) | 정주현 | (170,164)*(초/90/BA),(160)*(초/90/HL) | (>240)*(가/90/BA)(>222)*(가/90/HL) |  | (13일양호)*(BA) |  |  | FALSE | FALSE | FALSE | FALSE
| 2494 | 건축내외장재용(WPVC,702P 대체) - (913검토 - MTD 10% CX100 1.5% SV02 2% 사선120 - 재현성 | 2025-07-24 | (WPO100) | 913 | (CX100/1.5%)(SV02/2.0%) | (MTD1501L/10%) | (2)(#4) | 정주현 | (227,286,237)*(초/90/BA),(158)*(초/90/HL) | (>273)*(가/90/BA)(>240)*(가/90/HL) |  | (13일오염)*(BA) |  |  | FALSE | FALSE | FALSE | FALSE
| 2495 | 건축내외장재용(WPVC,702P 대체) - (913검토 - MTD 10% CX100 1.5% SV02 2% 사선100 - 재현성 | 2025-07-24 | (WPO100) | 913 | (CX100/1.5%)(SV02/2.0%) | (MTD1501L/10%) | (2)(#6) | 정주현 | (235)*(초/90/BA),(170)*(초/90/HL) | (>320)*(가/90/BA)(>260)*(가/90/HL) |  | (13일백탁)*(BA) |  |  | FALSE | FALSE | FALSE | FALSE
| 2496 | 건축내외장재용(WPVC,702P 대체) - (913검토 - MTD 10% CX100 1.5% SV02 2% SA3 0.2% 사선100 - 재현성 | 2025-07-24 | (WPO100) | 913 | (CX100/1.5%)(SV02/2.0%) | (MTD1501L/10%)(SA3/0.2%) | (2)(#6) | 정주현 | (170,210)*(초/90/BA),(135)*(초/90/HL) | (>298)*(가/90/BA)(>250)*(가/90/HL) |  | (13일백탁)*(BA) |  |  | FALSE | FALSE | FALSE | FALSE
| 2497 | 건축내외장재용(WPVC,702P 대체) - (913검토 - MTD 10% CX100 2% SV02 2% 사선100 - 재현성 | 2025-07-24 | (WPO100) | 913 | (CX100/2%)(SV02/2.0%) | (MTD1501L/10%) | (2)(#6) | 정주현 | (200,228)*(초/90/BA),(160)*(초/90/HL) | (>270)*(가/90/BA)(>244)*(가/90/HL) |  | (13일양호)*(BA) |  |  | FALSE | FALSE | FALSE | FALSE
| 2498 | 건축내외장재용(WPVC,702P 대체) - (920B 재현성 검토"2162") | 2025-07-24 | (WPO100) | 920 | (CX100/0.5%)(SV02/2.0%) | (TSR5903/5%)(SA3/0.2%) | (2)(#4) | 정주현 | (172,118)*(초/90/BA) |  |  | (13일양호)*(BA) |  |  | FALSE | FALSE | FALSE | FALSE
| 2499 | 건축내외장재용(945BF/4233 대체/913D)소장님 추천 배합 | 2025-07-24 | (BW68/BW68) | 913 | (CX100/1.5%)(SV02/2%) | (TSR5903/5%) | (2)(#10) | 박다영 | (195,165,190)*(초/90/BA) | (>280)*(가/90/BA) |  |  |  |  | FALSE | FALSE | FALSE | FALSE
| 2500 | 건축내외장재용(945BF/4233 대체/913D)2499+TSR5903/10% | 2025-07-24 | (BW68/BW68) | 913 | (CX100/1.5%)(SV02/2%) | (TSR5903/10%) | (2)(#10) | 박다영 | (235,240,235)*(초/90/BA) | (>330)*(가/90/BA) |  |  |  |  | FALSE | FALSE | FALSE | FALSE
| 2502 | 기초실험(수성이형제/추천배합) 920A + Peel Oil | 2025-07-24 | (G75_200:1) | 920 | (CX100/0.4%)(SV02/3%) | (MTD1501L/10%) | (1.2)(#12) | 진호철 | (325,340,315,355,335,315,350,385,400,410)*(초/90/BA)+(25,20,20,15,20)*(박리력/180) | (>550,탈리)*(가/90/BA) |  |  |  |  | FALSE | FALSE | FALSE | FALSE
| 2503 | 기초실험(수성이형제/추천배합) 920A + Z-2004(30) + Z-730(70) + V-02-L2(12) _ 80도1시간 | 2025-07-24 | (G75_Z-2004(30)+Z-730(70)+V-02-L2(12)) | 920 | (CX100/0.4%)(SV02/3%) | (MTD1501L/10%) | (1.2)(#12) | 진호철 | (305,330,310,310)*(초/90/BA)+(60,80)*(박리력/180) | (>620_백탁)*(가/90/BA) |  |  |  |  | FALSE | FALSE | FALSE | FALSE
| 2506 | 건축내외장재용(DCM 알루미늄 복합판넬용) 2505+CX100 1.0% | 2025-07-24 | (BW68/BW68) | 913 | (CX100/1.0%)(SV02/2.0%) | (MTD1501L/10%) | (2)(#8) | 이민지 | (270,355,250,235)*(초/90/BA) |  | (양호)*(150도15분/BA) |  |  |  | FALSE | FALSE | FALSE | FALSE
| 2508 | 건축내외장재용(DCM 알루미늄 복합판넬용) 2507+CX100 1.0% | 2025-07-24 | (BW68/BW68) | 921 | (CX100/1.0%)(SV02/2.0%) | (MTD1501L/5%) | (2.7)(#8) | 이민지 | (165,165,180,165)*(초/90/BA) |  | (양호)*(150도15분/BA) |  |  |  | FALSE | FALSE | FALSE | FALSE
| 2509 | 약점용(SGE-403,SGO-103A대체/MMA40%+저고형분)2473+AA3%+0.76당량 | 2025-07-25 | (T45) | S250724B | (CX100/4.5%)(SV02/1.2%) | (TSR5903/5%) | (10)(#3) | 박다영 | (15,21)*(초/90/BA) | (>96)*(가/90/BA) |  |  |  |  | FALSE | FALSE | FALSE | FALSE
| 2511 | 약점용(SGE-403,SGO-103A대체/MMA40%+저고형분)2473+AA3% | 2025-07-25 | (T45) | S250724B | (CX100/7.5%)(SV02/2%) | (TSR5903/5%) | (10)(#3) | 박다영 | (13,14)*(초/90/BA) | (>95)*(가/90/BA) |  |  |  |  | FALSE | FALSE | FALSE | FALSE
| 2536 | 건축내외장재용(DCM 알루미늄 복합판넬용) 2533+MTD1501L 10% | 2025-07-28 | (BW68/BW68) | 920 | (CX100/0.4%)(SV02/3%) | (MTD1501L/10%) | (2)(#8) | 이민지 | (215,225)*(초/90/BA) |  | (그림자)*(150도15분/BA) |  |  |  | FALSE | FALSE | FALSE | FALSE
| 2538 | 가공용(476PH 대체) 2516+SV02 3.0% | 2025-07-28 | (T75) | 250724G | (CX100/1.75%)(SV02/3.0%) | (MTD1501L/20%) | (2)(#8) | 이민지 | (260,270)*(초/90/BA) | (>305)*(가/90/BA) | (스탑마킹)*(150도15분/BA) |  |  |  | FALSE | FALSE | FALSE | FALSE
25-07-30_2544-2546,2548,2549_가열압착(BA)_탈리 및 백탁.pdf | 2549 | 기초실험(수성이형제/추천배합) 2547 + Z-2004(0):Z-730(100) | 2025-07-29 | (G75_Z-730(100)+SV-02(30)) | 920 | (CX100/0.4%)(SV02/3%) | (MTD1501L/10%) | (1.2)(#12) | 진호철 | (360,315)*(초/90/BA)+(300)*(박리력/180) | (>탈리)*(가/90/BA) |  |  |  |  | FALSE | FALSE | FALSE | FALSE
| 2542 | 가공용(918F/SGO-133C,423TM 대체)918C+SA3/0.2% | 2025-07-29 | (T45/T45) | 918 | (CX100/1.75%)(SV02/2%) | (TSR5903/17%)(SA3/0.2%) | (2)(#8) | 박다영 | (190,205)*(초/90/BA) | (>290)*(가/90/BA) |  |  |  |  | FALSE | FALSE | FALSE | FALSE
| 2550 | 건축내외장재용(DCM 알루미늄 복합판넬용) 2534+사선100mesh | 2025-07-29 | (BW68/BW68) | 921 | (CX100/0.5%)(SV02/2.0%) | (MTD1501L/10%) | (2)(#10) | 이민지 | (255,255)*(초/90/BA) |  | (양호)*(150도15분/BA) |  |  |  | FALSE | FALSE | FALSE | FALSE
| 2548 | 기초실험(수성이형제/추천배합) 2547 + Z-2004(100):Z-730(0) | 2025-07-29 | (G75_Z-2004(100)+SV-02(30)) | 920 | (CX100/0.4%)(SV02/3%) | (MTD1501L/10%) | (1.2)(#12) | 진호철 | (270,210)*(초/90/BA)+(65)*(박리력/180) | (>탈리)*(가/90/BA) |  |  |  |  | FALSE | FALSE | FALSE | FALSE
| 2547 | 기초실험(수성이형제/추천배합) 2545 + SV-02(30) | 2025-07-29 | (G75_Z-2004(30)+Z-730(70)+SV-02(30)) | 920 | (CX100/0.4%)(SV02/3%) | (MTD1501L/10%) | (1.2)(#12) | 진호철 | (200,270,365,400)*(초/90/BA)+(140,180)*(박리력/180) | (>양호)*(가/90/BA) |  |  |  |  | FALSE | FALSE | FALSE | FALSE
| 2546 | 기초실험(수성이형제/추천배합) 2545 + SV-02(21) | 2025-07-29 | (G75_Z-2004(30)+Z-730(70)+SV-02(21)) | 920 | (CX100/0.4%)(SV02/3%) | (MTD1501L/10%) | (1.2)(#12) | 진호철 | (270,320,305,355)*(초/90/BA)+(120)*(박리력/180) | (>양호)*(가/90/BA) |  |  |  |  | FALSE | FALSE | FALSE | FALSE
| 2531 | 기초실험(수성이형제/추천배합) 2503 - MTD + Z-730 > ZAIKTHENE-A _ 80도1시간 | 2025-07-28 | (G75_Z-2004(30)+ZAIKTHENE-A(70)+V-02-L2(12)+물(112)) | 920 | (CX100/0.4%)(SV02/3%) |  | (1.2)(#12) | 진호철 | [6 empty] | FALSE | FALSE | FALSE | FALSE | 겔레이션 도포 불가
| 2534 | 건축내외장재용(DCM 알루미늄 복합판넬용) 2532+MTD1501L 10% | 2025-07-28 | (BW68/BW68) | 921 | (CX100/0.5%)(SV02/2.0%) | (MTD1501L/10%) | (2)(#8) | 이민지 | (230,240)*(초/90/BA) |  | (그림자)*(150도15분/BA) |  |  |  | FALSE | FALSE | FALSE | FALSE
| 2535 | 건축내외장재용(DCM 알루미늄 복합판넬용) 920A+2배합 | 2025-07-28 | (BW68/BW68) | 920 | (CX100/0.4%)(SV02/3%) | (MTD1501L/5%) | (2)(#8) | 이민지 | (150,145)*(초/90/BA) |  | (그림자)*(150도15분/BA) |  |  |  | FALSE | FALSE | FALSE | FALSE
| 2537 | 가공용(476PH 대체) 2516+SV02 1.0% | 2025-07-28 | (T75) | 250724G | (CX100/1.75%)(SV02/1.0%) | (MTD1501L/20%) | (2)(#8) | 이민지 | (320,320)*(초/90/BA) | (>384)*(가/90/BA) | (스탑마킹)*(150도15분/BA) |  |  |  | FALSE | FALSE | FALSE | FALSE
| 2545 | 기초실험(수성이형제/추천배합) 2544 + V-02-L2 > SV-02 | 2025-07-29 | (G75_Z-2004(30)+Z-730(70)+SV-02(12)) | 920 | (CX100/0.4%)(SV02/3%) | (MTD1501L/10%) | (1.2)(#12) | 진호철,노항우 | (330,330,300,325,350,370)*(초/90/BA)+(90,95,95,105)*(박리력/180) | (>백탁)*(가/90/BA) |  |  |  |  | FALSE | FALSE | FALSE | FALSE
25-07-30_2544-2546,2548,2549_가열압착(BA)_탈리 및 백탁.pdf | 2544 | 기초실험(수성이형제/추천배합) 2503 _ 배합직후 | 2025-07-29 | (G75_Z-2004(30)+Z-730(70)+V-02-L2(12)) | 920 | (CX100/0.4%)(SV02/3%) | (MTD1501L/10%) | (1.2)(#12) | 진호철 | (330,270)*(초/90/BA)+(95)*(박리력/180) | (>탈리)*(가/90/BA) |  |  |  |  | FALSE | FALSE | FALSE | FALSE
| 2543 | 기초실험(수성이형제/추천배합) 2503 - MTD _ 80도1시간 | 2025-07-28 | (G75_Z-2004(30)+Z-730(70)+V-02-L2(12)) | 920 | (CX100/0.4%)(SV02/3%) |  | (1.2)(#12) | 진호철 | (160,120)*(초/90/BA)+(20)*(박리력/180) | [5 empty] | FALSE | FALSE | FALSE | FALSE
| 2541 | 가공용(918F/SGO-133C,423TM 대체)2115+CX100/1.75% | 2025-07-29 | (T45/T45) | 918 | (CX100/1.75%)(SV02/2.5%) | (TSR5903/10%)(SA3/0.2%) | (2)(#8) | 박다영 | (130,135)*(초/90/BA) | (>275)*(가/90/BA) |  |  |  |  | FALSE | FALSE | FALSE | FALSE
| 2539 | 기초실험(수성이형제/추천배합) 2503 -TSR _ 배합직후 | 2025-07-28 | (G75_Z-2004(30)+Z-730(70)+V-02-L2(12)) | 920 | (CX100/0.4%)(SV02/3%) |  | (1.2)(#12) | 진호철 | (165,160)*(초/90/BA)+(75)*(박리력/180) | [5 empty] | FALSE | FALSE | FALSE | FALSE
| 2540 | 기초실험(수성이형제/추천배합) 2503 -TSR + V-02-L2(30) _ 배합직후 | 2025-07-28 | (G75_Z-2004(30)+Z-730(70)+V-02-L2(30)) | 920 | (CX100/0.4%)(SV02/3%) |  | (1.2)(#12) | 진호철 | (140,140)*(초/90/BA)+(80)*(박리력/180) | [5 empty] | FALSE | FALSE | FALSE | FALSE
25-08-07_2551,2577,2592,2594-2596_내열150도(BA)_탈리 및 백탁 및 스탑마킹.pdf | 2551 | 건축내외장재용(DCM 알루미늄 복합판넬용) 2550+CX100 0.75% | 2025-07-29 | (BW68/BW68) | 921 | (CX100/0.75%)(SV02/2.0%) | (MTD1501L/10%) | (2)(#10) | 이민지 | (255,250,210,225,240,250)*(초/90/BA) | (>304,255,300)*(가/90/BA) | (양호,양호,탈리)*(150도15분/BA) | (8일양호)*(BA) |  |  | FALSE | FALSE | FALSE | FALSE
| 2552 | 건축내외장재용(DCM 알루미늄 복합판넬용) 2550+CX100 1.0% | 2025-07-29 | (BW68/BW68) | 921 | (CX100/1.0%)(SV02/2.0%) | (MTD1501L/10%) | (2)(#10) | 이민지 | (210,200)*(초/90/BA) | (>249)*(가/90/BA) | (양호)*(150도15분/BA) | (8일백탁)*(BA) |  |  | FALSE | FALSE | FALSE | FALSE
| 2553 | 건축내외장재용(DCM 알루미늄 복합판넬용) 2536+사선100mesh | 2025-07-29 | (BW68/BW68) | 920 | (CX100/0.4%)(SV02/3%) | (MTD1501L/10%) | (2)(#10) | 이민지 | (240,225)*(초/90/BA) | (>332)*(가/90/BA) | (양호)*(150도15분/BA) | (8일양호)*(BA) |  |  | FALSE | FALSE | FALSE | FALSE
| 2554 | 건축내외장재용(DCM 알루미늄 복합판넬용) 2553+CX100 0.6% | 2025-07-29 | (BW68/BW68) | 920 | (CX100/0.6%)(SV02/3%) | (MTD1501L/10%) | (2)(#10) | 이민지 | (195,215)*(초/90/BA) | (>291)*(가/90/BA) | (양호)*(150도15분/BA) | (8일양호)*(BA) |  |  | FALSE | FALSE | FALSE | FALSE
| 2555 | 건축내외장재용(DCM 알루미늄 복합판넬용) 2553+CX100 0.8% | 2025-07-29 | (BW68/BW68) | 920 | (CX100/0.8%)(SV02/3%) | (MTD1501L/10%) | (2)(#10) | 이민지 | (195,195)*(초/90/BA) |  | (양호)*(150도15분/BA) |  |  |  | FALSE | FALSE | FALSE | FALSE
| 2556 | 건축내외장재용(DCM 알루미늄 복합판넬용) 2555+MTD1501L 5% | 2025-07-29 | (BW68/BW68) | 920 | (CX100/0.8%)(SV02/3%) | (MTD1501L/5%) | (2)(#10) | 이민지 | (130,130)*(초/90/BA) |  | (양호)*(150도15분/BA) |  |  |  | FALSE | FALSE | FALSE | FALSE
25-07-31_2557,2558_가열압착(BA)_탈리.pdf | 2557 | 레이저컷팅용 점착제 개발(911F/911점착제)1930+Z-730/15% | 2025-07-29 | (G75/G75) | 911 | (CX100/0.8%) | (TSR5903/10%)(Z-730/15%) | (1.2)(#12) | 노항우 | (675,645)*(초/90/BA) | (>940_탈리)*(가/90/BA) |  |  |  |  | FALSE | FALSE | FALSE | FALSE
25-07-31_2557,2558_가열압착(BA)_탈리.pdf | 2558 | 레이저컷팅용 점착제 개발(911F/911점착제)1930+Z-730/30% | 2025-07-29 | (G75/G75) | 911 | (CX100/0.8%) | (TSR5903/10%)(Z-730/30%) | (1.2)(#12) | 노항우 | (580,595)*(초/90/BA) | (>1705_탈리)*(가/90/BA) |  |  |  |  | FALSE | FALSE | FALSE | FALSE
25-08-07_SGO103A,SGE403,2559-2561_유지력(10cm to 10.5cm)_0min..pdf;25-08-07_SGO103A,SGE403,2559-2561_유지력(10cm to 10.5cm)_10min..pdf;25-08-07_SGO103A,SGE403,2559-2561_유지력(10cm to 10.5cm)_20min..pdf;25-08-07_SGO103A,SGE403,2559-2561_유지력(10cm to 10.5cm)_60min..pdf;25-08-08_SGE403,SGO103A,2559,2560,2602-2604_유지력(10cm to 10.5cm)_0min.pdf;25-08-08_SGE403,SGO103A,2559,2560,2602-2604_유지력(10cm to 10.5cm)_20min.pdf;25-08-08_SGE403,SGO103A,2559,2560,2602-2604_유지력(10cm to 10.5cm)_60min.pdf;25-08-13_SGO103A,SGE403,2559,2665-2667_유지력(10cm to 10.5cm)_0min._최적화.pdf;25-08-13_SGO103A,SGE403,2559,2665-2667_유지력(10cm to 10.5cm)_10min._최적화.pdf;25-08-13_SGO103A,SGE403,2559,2665-2667_유지력(10cm to 10.5cm)_20min._최적화.pdf;25-08-13_SGO103A,SGE403,2559,2665-2667_유지력(10cm to 10.5cm)_60min._최적화.pdf | 2559 | 약점용(SGE-403,SGO-103A대체/MMA40%+AA1%+저고형분)2512+918A사양 | 2025-07-30 | (T45/T45) | S250724A | (CX100/3.5%)(SV02/2%) | (SA3/0.3%) | (5)(#3) | 박다영 | (12,19,11,11,9,12,8,9)*(초/90/BA) | (>73,100,80,31)*(가/90/BA) |  |  |  |  | TRUE | FALSE | FALSE | FALSE
25-08-08_SGE403,SGO103A,2559,2560,2602-2604_유지력(10cm to 10.5cm)_0min.pdf;25-08-08_SGE403,SGO103A,2559,2560,2602-2604_유지력(10cm to 10.5cm)_20min.pdf;25-08-08_SGE403,SGO103A,2559,2560,2602-2604_유지력(10cm to 10.5cm)_60min.pdf;25-08-12_SGO103A,SGE403,2560,2602-2604_유지력(10cm to 10.5cm)_0min._최적화.pdf;25-08-12_SGO103A,SGE403,2560,2602-2604_유지력(10cm to 10.5cm)_10min._최적화.pdf;25-08-12_SGO103A,SGE403,2560,2602-2604_유지력(10cm to 10.5cm)_20min._최적화.pdf;25-08-12_SGO103A,SGE403,2560,2602-2604_유지력(10cm to 10.5cm)_60min._최적화.pdf;25-08-18_SGE403,SGO103A,2560,2602,2604,2686(X)4(O)-2689(X)7(O)_유지력(10cm to 10.5cm)_0min.pdf;25-08-18_SGE403,SGO103A,2560,2602,2604,2686(X)4(O)-2689(X)7(O)_유지력(10cm to 10.5cm)_10min.pdf;25-08-18_SGE403,SGO103A,2560,2602,2604,2686(X)4(O)-2689(X)7(O)_유지력(10cm to 10.5cm)_20min.pdf;25-08-18_SGE403,SGO103A,2560,2602,2604,2686(X)4(O)-2689(X)7(O)_유지력(10cm to 10.5cm)_60min.pdf;25-08-18_SGE403,SGO103A,2560,2685,2687_내충격성(6bar,60도).pdf;25-08-18_SGE403,SGO103A,2560,2685,2687_유지력(10cm to 10.5cm)_0min.pdf;25-08-18_SGE403,SGO103A,2560,2685,2687_유지력(10cm to 10.5cm)_20min.pdf;25-08-18_SGE403,SGO103A,2560,2685,2687_유지력(10cm to 10.5cm)_60min.pdf;25-08-20_SGO103A,2560,2722-2726_유지력(10cm to 10.5cm)_0min.pdf;25-08-20_SGO103A,2560,2722-2726_유지력(10cm to 10.5cm)_20min.pdf;25-08-20_SGO103A,2560,2722-2726_유지력(10cm to 10.5cm)_60min.pdf;25-08-20_SGO103A,2560,2725_내충격성(6bar,60도).pdf;25-08-20_SGO103A,2560,2725_유지력(10cm to 10.5cm)_0min_최적화.pdf;25-08-20_SGO103A,2560,2725_유지력(10cm to 10.5cm)_10min_최적화.pdf;25-08-20_SGO103A,2560,2725_유지력(10cm to 10.5cm)_20min_최적화.pdf;25-08-20_SGO103A,2560,2725_유지력(10cm to 10.5cm)_60min_최적화.pdf;25-08-22_SGO-103A,2560,2752,2767-2769,2772_유지력(10cm to 10.5cm)_0min.pdf;25-08-22_SGO-103A,2560,2752,2767-2769,2772_유지력(10cm to 10.5cm)_20min.pdf;25-08-22_SGO-103A,2560,2752,2767-2769,2772_유지력(10cm to 10.5cm)_60min.pdf;25-08-25_SGO-103A,2560,2773-2777,2725,2752,2768_유지력(10cm to10.5cm)_0min._최적화.pdf;25-08-25_SGO-103A,2560,2773-2777,2725,2752,2768_유지력(10cm to10.5cm)_10min._최적䋩庫䃸鰓显䎀Ҙ䃐 | 2560 | 약점용(SGE-403,SGO-103A대체/MMA35%+AA1%+저고형분)2559+MMA/35% | 2025-07-30 | (T45/T45) | S250729G | (CX100/3.5%)(SV02/2%) | (SA3/0.3%) | (5)(#3) | 박다영 | (25,32,24,29,28,21,28,22,25,28,19,22)*(초/90/BA) | (>120,150,75,145,180,135)*(가/90/BA) |  | (7일양호)*(BA) |  |  | TRUE | FALSE | FALSE | TRUE | 뭔가 자꾸 핀홀 생김.
25-08-07_SGO103A,SGE403,2559-2561_유지력(10cm to 10.5cm)_0min..pdf;25-08-07_SGO103A,SGE403,2559-2561_유지력(10cm to 10.5cm)_10min..pdf;25-08-07_SGO103A,SGE403,2559-2561_유지력(10cm to 10.5cm)_20min..pdf;25-08-07_SGO103A,SGE403,2559-2561_유지력(10cm to 10.5cm)_60min..pdf | 2561 | 약점용(SGE-403,SGO-103A대체/MMA30%+AA1%+저고형분)2559+MMA/30% | 2025-07-30 | (T45/T45) | S250729F | (CX100/3.5%)(SV02/2%) | (SA3/0.3%) | (5)(#3) | 박다영 | (36,32)*(초/90/BA) | (>125)*(가/90/BA) |  |  |  |  | TRUE | FALSE | FALSE | FALSE
25-07-31_913D,2562-2564_절곡(10,15mm,BA)_박리 전.pdf;25-07-31_913D,2562-2564_절곡(10,15mm,BA)_박리 후.pdf;25-08-07_S400X,4223RD,2562,2582_유지력(10cm to 10.5cm)_0min..pdf;25-08-07_S400X,4223RD,2562,2582_유지력(10cm to 10.5cm)_10min..pdf;25-08-07_S400X,4223RD,2562,2582_유지력(10cm to 10.5cm)_180min..pdf;25-08-07_S400X,4223RD,2562,2582_유지력(10cm to 10.5cm)_20min..pdf;25-08-07_S400X,4223RD,2562,2582_유지력(10cm to 10.5cm)_300min..pdf;25-08-07_S400X,4223RD,2562,2582_유지력(10cm to 10.5cm)_60min..pdf;25-08-08_4223RD,2562,2582_절곡(10,15mm,BA)_박리 전.pdf;25-08-08_4223RD,2562,2582_절곡(10,15mm,BA)_박리 후.pdf;25-08-14_2562(항1주)_가열압착(BA)_스탑마킹.pdf;25-08-22_2562,2582(항2)_가열압착(BA)_탈리 및 스탑마킹.pdf | 2562 | 건축내외장재용(945BF/4233 대체/913D)REF. | 2025-07-30 | (BW68/BW68) | 913 | (CX100/1%) | (TSR5903/5%) | (2.7)(#8) | 박다영 | (145,165,185,195,140,140/235,215/225,190/190,205/220,220)*(초/90/BA/항0,0.5,1,1.5,2주) | (>190,240/235)*(가/90/BA,HL)+(>325/345_스탑마킹/480_탈리/485_탈리)*(가/90/BA/항0.5~2주) |  |  |  |  | TRUE | TRUE | FALSE | FALSE
| 2563 | 건축내외장재용(4233 대체/913D개선)2562 + BA:NOAA=1:1 | 2025-07-30 | (BW68/BW68) | S250729H | (CX100/1%) | (TSR5903/5%) | (2.7)(#8) | 박다영 | (155,155)*(초/90/BA) | (>290)*(가/90/BA) |  |  |  |  | FALSE | TRUE | FALSE | FALSE
25-07-31_913D,2562-2564_절곡(10,15mm,BA)_박리 전.pdf;25-07-31_913D,2562-2564_절곡(10,15mm,BA)_박리 후.pdf | 2564 | 건축내외장재용(4233 대체/913D개선)2562 + CHMA>IBOMA | 2025-07-30 | (BW68/BW68) | S250729E | (CX100/1%) | (TSR5903/5%) | (2.7)(#8) | 박다영 | (190,175)*(초/90/BA) | (>325)*(가/90/BA) |  |  |  |  | FALSE | TRUE | FALSE | FALSE
| 2565 | 기초실험(수성이형제/추천배합) 2545 + Z-2004(50):Z-730(50) | 2025-07-30 | (G75_Z-2004(50)+Z-730(50)+SV-02(12)) | 920 | (CX100/0.4%)(SV02/3%) | (MTD1501L/10%) | (1.2)(#12) | 노항우 | (40,80)*(초/90/BA)+(100)*(박리력/180) | (>탈리)*(가/90/BA) |  |  |  |  | FALSE | FALSE | FALSE | FALSE
| 2566 | 기초실험(수성이형제/추천배합) 2545 + Z-2004(70):Z-730(30) | 2025-07-30 | (G75_Z-2004(70)+Z-730(30)+SV-02(12)) | 920 | (CX100/0.4%)(SV02/3%) | (MTD1501L/10%) | (1.2)(#12) | 노항우 | (250,270)*(초/90/BA)+(90)*(박리력/180) | (>탈리)*(가/90/BA) |  |  |  |  | FALSE | FALSE | FALSE | FALSE
| 2567 | 기초실험(수성이형제/추천배합) 2545 + SV-02>CX-100(동일당량비) | 2025-07-30 | (G75_Z-2004(30)+Z-730(70)+CX-100(1.7)) | 920 | (CX100/0.4%)(SV02/3%) | (MTD1501L/10%) | (1.2)(#12) | 진호철 | (340,330)*(초/90/BA)+(150)*(박리력/180) | (>양호)*(가/90/BA) |  |  |  |  | FALSE | FALSE | FALSE | FALSE
| 2568 | 기초실험(수성이형제/추천배합) 2546 + SV-02>CX-100(동일당량비) | 2025-07-30 | (G75_Z-2004(30)+Z-730(70)+CX-100(3.0)) | 920 | (CX100/0.4%)(SV02/3%) | (MTD1501L/10%) | (1.2)(#12) | 진호철 | (410,380,415,450)*(초/90/BA)+(170,200)*(박리력/180) | (>양호,탈리)*(가/90/BA) |  |  |  |  | FALSE | FALSE | FALSE | FALSE
| 2569 | 기초실험(수성이형제/추천배합) 2547 + SV-02>CX-100(동일당량비) | 2025-07-30 | (G75_Z-2004(30)+Z-730(70)+CX-100(4.3)) | 920 | (CX100/0.4%)(SV02/3%) | (MTD1501L/10%) | (1.2)(#12) | 진호철 | (355,390)*(초/90/BA)+(210)*(박리력/180) | (>양호)*(가/90/BA) |  |  |  |  | FALSE | FALSE | FALSE | FALSE
| 2570 | 기초실험(수성이형제/추천배합) 2568 + SV-02>CX100(3) + 물(336) | 2025-07-31 | (G75_Z-2004(30)+Z-730(70)+CX-100(3.0)+물(336)) | 920 | (CX100/0.4%)(SV02/3%) | (MTD1501L/10%) | (1.2)(#12) | 노항우 | (270,260)*(초/90/BA)+(220)*(박리력/180) | (>탈리)*(가/90/BA) |  |  |  |  | FALSE | FALSE | FALSE | FALSE
| 2571 | 기초실험(수성이형제/추천배합) 2568 + SV-02>CX100(3) + 물(672) | 2025-07-31 | (G75_Z-2004(30)+Z-730(70)+CX-100(3.0)+물(672)) | 920 | (CX100/0.4%)(SV02/3%) | (MTD1501L/10%) | (1.2)(#12) | 노항우 | (300,290)*(초/90/BA)+(320)*(박리력/180) | (>탈리)*(가/90/BA) |  |  |  |  | FALSE | FALSE | FALSE | FALSE
| 2572 | 기초실험(수성이형제/추천배합) 2568 + SV-02>CX100(3) + 물(672) + SA3(1) | 2025-07-31 | (G75_Z-2004(30)+Z-730(70)+CX-100(3.0)+물(672)+SA3(1)) | 920 | (CX100/0.4%)(SV02/3%) | (MTD1501L/10%) | (1.2)(#12) | 노항우 | (260,245)*(초/90/BA)+(340)*(박리력/180) | (>탈리)*(가/90/BA) |  |  |  |  | FALSE | FALSE | FALSE | FALSE
| 2573 | 기초실험(수성이형제/추천배합) 2568 + SV-02>CX100(3) + 물(672) + SA3(3) | 2025-07-31 | (G75_Z-2004(30)+Z-730(70)+CX-100(3.0)+물(672)+SA3(3)) | 920 | (CX100/0.4%)(SV02/3%) | (MTD1501L/10%) | (1.2)(#12) | 노항우 | (260,300)*(초/90/BA)+(360)*(박리력/180) | (>탈리)*(가/90/BA) |  |  |  |  | FALSE | FALSE | FALSE | FALSE
| 2574 | 기초실험(수성이형제/추천배합) 2568 + SV-02>CX100(3) + 물(672) + SA3(5) | 2025-07-31 | (G75_Z-2004(30)+Z-730(70)+CX-100(3.0)+물(672)+SA3(5)) | 920 | (CX100/0.4%)(SV02/3%) | (MTD1501L/10%) | (1.2)(#12) | 노항우 | (250,250)*(초/90/BA)+(610)*(박리력/180) | (>탈리)*(가/90/BA) |  |  |  |  | FALSE | FALSE | FALSE | FALSE
| 2575 | 건축내외장재용(DCM 알루미늄 복합판넬용) 2551+(921:913=8:2) | 2025-07-31 | (BW68/BW68) | 921:913=8:2 | (CX100/0.75%)(SV02/2.0%) | (MTD1501L/10%) | (2)(#10) | 이민지 | (215,220)*(초/90/BA) | (>250)*(가/90/BA) | (양호)*(150도15분/BA) |  |  |  | FALSE | FALSE | FALSE | FALSE
| 2576 | 건축내외장재용(DCM 알루미늄 복합판넬용) 2575+MTD 15% | 2025-07-31 | (BW68/BW68) | 921:913=8:2 | (CX100/0.75%)(SV02/2.0%) | (MTD1501L/15%) | (2)(#10) | 이민지 | (275,260)*(초/90/BA) | (>325)*(가/90/BA) | (양호)*(150도15분/BA) |  |  |  | FALSE | FALSE | FALSE | FALSE
25-08-07_2551,2577,2592,2594-2596_내열150도(BA)_탈리 및 백탁 및 스탑마킹.pdf | 2577 | 건축내외장재용(DCM 알루미늄 복합판넬용) 2551+(921:913=5:5) | 2025-07-31 | (BW68/BW68) | 921:913=5:5 | (CX100/0.75%)(SV02/2.0%) | (MTD1501L/10%) | (2)(#10) | 이민지 | (195,200,265,250)*(초/90/BA) | (>295,345)*(가/90/BA) | (양호,백탁)*(150도15분/BA) |  |  |  | FALSE | FALSE | FALSE | FALSE
| 2578 | 건축내외장재용(DCM 알루미늄 복합판넬용) 2575+MTD 15% | 2025-07-31 | (BW68/BW68) | 921:913=5:5 | (CX100/0.75%)(SV02/2.0%) | (MTD1501L/15%) | (2)(#10) | 이민지 | (260,255)*(초/90/BA) | (>310)*(가/90/BA) | (양호)*(150도15분/BA) |  |  |  | FALSE | FALSE | FALSE | FALSE
| 2579 | 기초실험(수성이형제/추천배합) 2568 + Z-2004(20) + Z-730(80) | 2025-07-31 | (G75_Z-2004(20)+Z-730(80)+CX-100(3.0)) | 920 | (CX100/0.4%)(SV02/3%) | (MTD1501L/10%) | (1.2)(#12) | 진호철 | (350,370)*(초/90/BA)+(300)*(박리력/180) | (>탈리)*(가/90/BA) |  |  |  |  | FALSE | FALSE | FALSE | FALSE
| 2580 | 기초실험(수성이형제/추천배합) 2568 + Z-2004(10) + Z-730(90) | 2025-07-31 | (G75_Z-2004(10)+Z-730(90)+CX-100(3.0)) | 920 | (CX100/0.4%)(SV02/3%) | (MTD1501L/10%) | (1.2)(#12) | 진호철 | (380,390)*(초/90/BA)+(340)*(박리력/180) | (>탈리)*(가/90/BA) |  |  |  |  | FALSE | FALSE | FALSE | FALSE
| 2581 | 기초실험(수성이형제/추천배합) 2568 + Z-2004(5) + Z-730(95) | 2025-07-31 | (G75_Z-2004(5)+Z-730(95)+CX-100(3.0)) | 920 | (CX100/0.4%)(SV02/3%) | (MTD1501L/10%) | (1.2)(#12) | 진호철 | (405,390)*(초/90/BA)+(410)*(박리력/180) | (>탈리)*(가/90/BA) |  |  |  |  | FALSE | FALSE | FALSE | FALSE
25-08-07_S400X,4223RD,2562,2582_유지력(10cm to 10.5cm)_0min..pdf;25-08-07_S400X,4223RD,2562,2582_유지력(10cm to 10.5cm)_10min..pdf;25-08-07_S400X,4223RD,2562,2582_유지력(10cm to 10.5cm)_180min..pdf;25-08-07_S400X,4223RD,2562,2582_유지력(10cm to 10.5cm)_20min..pdf;25-08-07_S400X,4223RD,2562,2582_유지력(10cm to 10.5cm)_300min..pdf;25-08-07_S400X,4223RD,2562,2582_유지력(10cm to 10.5cm)_60min..pdf;25-08-08_4223RD,2562,2582_절곡(10,15mm,BA)_박리 전.pdf;25-08-08_4223RD,2562,2582_절곡(10,15mm,BA)_박리 후.pdf;25-08-20_2562,2582(항1.5주)_가열압착(BA)_탈리.pdf;25-08-22_2562,2582(항2)_가열압착(BA)_탈리 및 스탑마킹.pdf | 2582 | 건축내외장재용(4233 대체/913D개선)2562+WPVC 사양 적용+사선100MESH | 2025-07-31 | (BW68/BW68) | 913 | (CX100/2%)(SV02/2%) | (MTD1501L/5%) | (2)(#10) | 박다영 | (185,165,145,120/210,215/160,220/200,225/250,250)*(초/90/BA/항0,0.5,1,1.5,2주) | (>250/225)*(가/90/BA,HL)(>310/335/340_스탑마킹/405_스탑마킹)*(가/90/BA/항0.5~2주) |  | (7일양호)*(BA) | (14일양호)*(SM) |  | TRUE | TRUE | FALSE | FALSE
| 2583 | 기초실험(수성이형제/추천배합) Peel Oil + 920C | 2025-08-01 | (G75_200:1) | 920 | (CX100/0.8%)(SV02/2%) | (MTD1501L/10%) | (1.2)(#12) | 진호철 | (385,320,300,340,350,350)*(초/90/BA)+(20/200)*(박리력/180/PeelOil O,X) | (>양호,양호)*(가/90/BA) |  |  |  |  | FALSE | FALSE | FALSE | FALSE
| 2584 | 기초실험(수성이형제/추천배합) 2571 + 920C + CX100(3.0)>SV02(12) | 2025-08-01 | (G75_Z-2004(30)+Z-730(70)+SV-02(12)+물(672)) | 920 | (CX100/0.8%)(SV02/2%) | (MTD1501L/10%) | (1.2)(#12) | 진호철 | (245,225)*(초/90/BA)+(210)*(박리력/180) | (>양호)*(가/90/BA) |  |  |  |  | FALSE | FALSE | FALSE | FALSE
25-08-07_2585-2587_가열압착(BA)_백탁.pdf | 2585 | 기초실험(수성이형제/추천배합) 2584 + SV02(9) | 2025-08-01 | (G75_Z-2004(30)+Z-730(70)+SV-02(9)+물(672)) | 920 | (CX100/0.8%)(SV02/2%) | (MTD1501L/10%) | (1.2)(#12) | 진호철 | (270,275)*(초/90/BA)+(190)*(박리력/180) | (>백탁)*(가/90/BA) |  |  |  |  | FALSE | FALSE | FALSE | FALSE
| 2586 | 기초실험(수성이형제/추천배합) 2584 + SV02(6) | 2025-08-01 | (G75_Z-2004(30)+Z-730(70)+SV-02(6)+물(672)) | 920 | (CX100/0.8%)(SV02/2%) | (MTD1501L/10%) | (1.2)(#12) | 진호철 | (285,290)*(초/90/BA)+(210)*(박리력/180) | (>백탁)*(가/90/BA) |  |  |  |  | FALSE | FALSE | FALSE | FALSE
25-08-07_2585-2587_가열압착(BA)_백탁.pdf | 2587 | 기초실험(수성이형제/추천배합) 2584 + SV02(3) | 2025-08-01 | (G75_Z-2004(30)+Z-730(70)+SV-02(3)+물(672)) | 920 | (CX100/0.8%)(SV02/2%) | (MTD1501L/10%) | (1.2)(#12) | 진호철 | (180,190)*(초/90/BA)+(180)*(박리력/180) | (>백탁)*(가/90/BA) |  |  |  |  | FALSE | FALSE | FALSE | FALSE
| 2588 | 기초실험(수성이형제/추천배합) 2584 + SA3(1) | 2025-08-01 | (G75_Z-2004(30)+Z-730(70)+SV-02(12)+SA3(1)+물(672)) | 920 | (CX100/0.8%)(SV02/2%) | (MTD1501L/10%) | (1.2)(#12) | 진호철 | (275,290)*(초/90/BA)+(260)*(박리력/180) | (>양호)*(가/90/BA) |  |  |  |  | FALSE | FALSE | FALSE | FALSE
| 2589 | 기초실험(수성이형제/추천배합) 2584 + SA3(3) | 2025-08-01 | (G75_Z-2004(30)+Z-730(70)+SV-02(12)+SA3(3)+물(672)) | 920 | (CX100/0.8%)(SV02/2%) | (MTD1501L/10%) | (1.2)(#12) | 진호철 | (245,290,280)*(초/90/BA)+(240,230)*(박리력/180) | (>양호)*(가/90/BA) |  |  |  |  | FALSE | FALSE | FALSE | FALSE
| 2590 | 기초실험(수성이형제/추천배합) 2584 + SA3(5) | 2025-08-01 | (G75_Z-2004(30)+Z-730(70)+SV-02(12)+SA3(5)+물(672)) | 920 | (CX100/0.8%)(SV02/2%) | (MTD1501L/10%) | (1.2)(#12) | 진호철 | (300,260)*(초/90/BA)+(360)*(박리력/180) | (>양호)*(가/90/BA) |  |  |  |  | FALSE | FALSE | FALSE | FALSE
| 2591 | 기초실험(수성이형제/추천배합) 2584 + Z-2004>ZAIKTHEME | 2025-08-01 | (G75_Z-2004(30)+ZAIKTHENE(70)+SV-02(12)+물(672)) | 920 | (CX100/0.8%)(SV02/2%) | (MTD1501L/10%) | (1.2)(#12) | 진호철 | (315,330)*(초/90/BA)+(270)*(박리력/180) | [5 empty] | FALSE | FALSE | FALSE | FALSE
25-08-07_2551,2577,2592,2594-2596_내열150도(BA)_탈리 및 백탁 및 스탑마킹.pdf | 2592 | 건축내외장재용(DCM 알루미늄 복합판넬용) 2577+cx100 1.0% | 2025-08-01 | (BW68/BW68) | 921:913=5:5 | (CX100/1.0%)(SV02/2.0%) | (MTD1501L/10%) | (2)(#10) | 이민지 | (220,240)*(초/90/BA) | (>275)*(가/90/BA) | (백탁)*(150도15분/BA) |  |  |  | FALSE | FALSE | FALSE | FALSE
25-08-07_타사제품(DCM),2593_내충격성(6bar,60도).pdf | 2593 | 건축내외장재용(DCM 알루미늄 복합판넬용) 2577+cx100 1.25% | 2025-08-01 | (BW68/BW68) | 921:913=5:5 | (CX100/1.25%)(SV02/2.0%) | (MTD1501L/10%) | (2)(#10) | 이민지 | (205,220,230,240/260,250)*(초/90/BA/항0,0.5주) | (>300,285/335/280,295,365)*(가/90/BA/항0,0.5,1주) | (양호,양호/양호/백탁)*(150도15분/BA/항0,0.5,1주) | (7일양호)*(BA) |  |  | FALSE | FALSE | FALSE | TRUE
25-08-07_2551,2577,2592,2594-2596_내열150도(BA)_탈리 및 백탁 및 스탑마킹.pdf | 2594 | 건축내외장재용(DCM 알루미늄 복합판넬용) 2551+(921:913=2:8) | 2025-08-01 | (BW68/BW68) | 921:913=2:8 | (CX100/0.75%)(SV02/2.0%) | (MTD1501L/10%) | (2)(#10) | 이민지 | (245,245)*(초/90/BA) | (>330)*(가/90/BA) | (백탁)*(150도15분/BA) |  |  |  | FALSE | FALSE | FALSE | FALSE
| 2595 | 건축내외장재용(DCM 알루미늄 복합판넬용) 2594+cx100 1.0% | 2025-08-01 | (BW68/BW68) | 921:913=2:8 | (CX100/1.0%)(SV02/2.0%) | (MTD1501L/10%) | (2)(#10) | 이민지 | (230,220)*(초/90/BA) | (>335)*(가/90/BA) | (백탁)*(150도15분/BA) |  |  |  | FALSE | FALSE | FALSE | FALSE
25-08-07_2551,2577,2592,2594-2596_내열150도(BA)_탈리 및 백탁 및 스탑마킹.pdf | 2596 | 건축내외장재용(DCM 알루미늄 복합판넬용) 2594+cx100 1.25% | 2025-08-01 | (BW68/BW68) | 921:913=2:8 | (CX100/1.25%)(SV02/2.0%) | (MTD1501L/10%) | (2)(#10) | 이민지 | (220,230)*(초/90/BA) | (>285)*(가/90/BA) | (스탑마킹)*(150도15분/BA) |  |  |  | FALSE | FALSE | FALSE | FALSE
25-08-13_2324,2597-2601_레이저컷팅(No4 1.5T,fiber).pdf;25-08-13_레이저 컷팅 요약.txt | 2597 | 레이저컷팅용 점착 제품개발 920C + CX100/1% | 2025-08-07 | (G75_200:1) | 920 | (CX100/1%)(SV02/2%) | (MTD1501L/10%) | (1.2)(#12) | 노항우 | (270,275)*(초/90/BA) | (>475)*(가/90/BA) |  |  |  |  | FALSE | FALSE | TRUE | FALSE
| 2598 | 레이저컷팅용 점착 제품개발 920C + CX100/1.2% | 2025-08-07 | (G75_200:1) | 920 | (CX100/1.2%)(SV02/2%) | (MTD1501L/10%) | (1.2)(#12) | 노항우 | (260,230)*(초/90/BA) | (>485)*(가/90/BA) |  |  |  |  | FALSE | FALSE | TRUE | FALSE
| 2599 | 레이저컷팅용 점착 제품개발 920C + SV02/3% | 2025-08-07 | (G75_200:1) | 920 | (CX100/0.8%)(SV02/3%) | (MTD1501L/10%) | (1.2)(#12) | 노항우 | (275,270)*(초/90/BA) | (>470)*(가/90/BA) |  |  |  |  | FALSE | FALSE | TRUE | FALSE
| 2600 | 레이저컷팅용 점착 제품개발 920C + SV02/4% | 2025-08-07 | (G75_200:1) | 920 | (CX100/0.8%)(SV02/4%) | (MTD1501L/10%) | (1.2)(#12) | 노항우 | (265,240)*(초/90/BA) | (>450)*(가/90/BA) |  |  |  |  | FALSE | FALSE | TRUE | FALSE
25-08-13_2324,2597-2601_레이저컷팅(No4 1.5T,fiber).pdf;25-08-13_레이저 컷팅 요약.txt | 2601 | 레이저컷팅용 점착 제품개발 920C + CX100/1% + SV02/3% | 2025-08-07 | (G75_200:1) | 920 | (CX100/1%)(SV02/3%) | (MTD1501L/10%) | (1.2)(#12) | 노항우 | (250,255)*(초/90/BA) | (>495)*(가/90/BA) |  |  |  |  | FALSE | FALSE | TRUE | FALSE
25-08-08_SGE403,SGO103A,2559,2560,2602-2604_유지력(10cm to 10.5cm)_0min.pdf;25-08-08_SGE403,SGO103A,2559,2560,2602-2604_유지력(10cm to 10.5cm)_20min.pdf;25-08-08_SGE403,SGO103A,2559,2560,2602-2604_유지력(10cm to 10.5cm)_60min.pdf;25-08-12_SGO103A,SGE403,2560,2602-2604_유지력(10cm to 10.5cm)_0min._최적화.pdf;25-08-12_SGO103A,SGE403,2560,2602-2604_유지력(10cm to 10.5cm)_10min._최적화.pdf;25-08-12_SGO103A,SGE403,2560,2602-2604_유지력(10cm to 10.5cm)_20min._최적화.pdf;25-08-12_SGO103A,SGE403,2560,2602-2604_유지력(10cm to 10.5cm)_60min._최적화.pdf;25-08-18_SGE403,SGO103A,2560,2602,2604,2686(X)4(O)-2689(X)7(O)_유지력(10cm to 10.5cm)_0min.pdf;25-08-18_SGE403,SGO103A,2560,2602,2604,2686(X)4(O)-2689(X)7(O)_유지력(10cm to 10.5cm)_10min.pdf;25-08-18_SGE403,SGO103A,2560,2602,2604,2686(X)4(O)-2689(X)7(O)_유지력(10cm to 10.5cm)_20min.pdf;25-08-18_SGE403,SGO103A,2560,2602,2604,2686(X)4(O)-2689(X)7(O)_유지력(10cm to 10.5cm)_60min.pdf | 2602 | 약점용(SGE-403,SGO-103A대체/MMA30%+AA1%+저고형분)2559+MMA 30% 재현 합성 | 2025-08-07 | (T45/T45) | S250801F | (CX100/3.5%)(SV02/2%) | (SA3/0.3%) | (5)(#3) | 박다영 | (32,39,29,31)*(초/90/BA) | (>130,90)*(가/90/BA) |  |  |  |  | TRUE | FALSE | FALSE | FALSE
| 2603 | 약점용(SGE-403,SGO-103A대체/MMA35%+AA1%+저고형분)2560+2-HEMA 2% | 2025-08-07 | (T45/T45) | S250801H | (CX100/3.5%)(SV02/2%) | (SA3/0.3%) | (5)(#3) | 박다영 | (25,26)*(초/90/BA) | (>125)*(가/90/BA) |  |  |  |  | TRUE | FALSE | FALSE | FALSE
25-08-08_SGE403,SGO103A,2559,2560,2602-2604_유지력(10cm to 10.5cm)_0min.pdf;25-08-08_SGE403,SGO103A,2559,2560,2602-2604_유지력(10cm to 10.5cm)_20min.pdf;25-08-08_SGE403,SGO103A,2559,2560,2602-2604_유지력(10cm to 10.5cm)_60min.pdf;25-08-12_SGO103A,SGE403,2560,2602-2604_유지력(10cm to 10.5cm)_0min._최적화.pdf;25-08-12_SGO103A,SGE403,2560,2602-2604_유지력(10cm to 10.5cm)_10min._최적화.pdf;25-08-12_SGO103A,SGE403,2560,2602-2604_유지력(10cm to 10.5cm)_20min._최적화.pdf;25-08-12_SGO103A,SGE403,2560,2602-2604_유지력(10cm to 10.5cm)_60min._최적화.pdf;25-08-18_SGE403,SGO103A,2560,2602,2604,2686-2689_유지력(10cm to 10.5cm)_0min.pdf;25-08-18_SGE403,SGO103A,2560,2602,2604,2686-2689_유지력(10cm to 10.5cm)_10min.pdf;25-08-18_SGE403,SGO103A,2560,2602,2604,2686-2689_유지력(10cm to 10.5cm)_20min.pdf;25-08-18_SGE403,SGO103A,2560,2602,2604,2686-2689_유지력(10cm to 10.5cm)_60min.pdf | 2604 | 약점용(SGE-403,SGO-103A대체/MMA30%+AA1%+저고형분)2602+2-HEMA 2% | 2025-08-07 | (T45/T45) | S250801G | (CX100/3.5%)(SV02/2%) | (SA3/0.3%) | (5)(#3) | 박다영 | (27,30,38,28)*(초/90/BA) | (>105,85)*(가/90/BA) |  |  |  |  | TRUE | FALSE | FALSE | FALSE
| 2605 | 건축내외장재용(WPVC,702P 대체) - (S250729B 검토) | 2025-07-31 | (WPO100) | S250729B | (CX100/2%)(SV02/2%) | (MTD1501L/5%) | (2)(#6) | 정주현 | (175,145)*(초/90/BA) |  |  | (12일양호)*(BA) |  |  | FALSE | FALSE | FALSE | FALSE
| 2606 | 건축내외장재용(WPVC,702P 대체) - (S250729C 검토) | 2025-07-31 | (WPO100) | S250729C | (CX100/2%)(SV02/2%) | (MTD1501L/5%) | (2)(#6) | 정주현 | (200,165)*(초/90/BA) |  |  | (12일백탁)*(BA) |  |  | FALSE | FALSE | FALSE | FALSE
| 2607 | 건축내외장재용(WPVC,702P 대체) - (S250729D 검토) | 2025-07-31 | (WPO100) | S250729D | (CX100/2%)(SV02/2%) | (MTD1501L/5%) | (2)(#6) | 정주현 | (140,135)*(초/90/BA) |  |  | (12일양호)*(BA) |  |  | FALSE | FALSE | FALSE | FALSE
| 2608 | 건축내외장재용(WPVC,702P 대체) - (S250729E 검토) | 2025-07-31 | (WPO100) | S250729E | (CX100/2%)(SV02/2%) | (MTD1501L/5%) | (2)(#6) | 정주현 | (150,155)*(초/90/BA) |  |  | (12일양호)*(BA) |  |  | FALSE | TRUE | FALSE | FALSE
| 2609 | 호주 유리 보호용 제품 개선(250807-1 (506C 0%)원단 사용, 918B 사선120) | 2025-08-07 | (250807-1) | 918 | (CX100/2.5%)(SV02/2%) | (TSR5903/10%) | (2.0)(#8) | 정주현 | (195,190)*(초/90/BA) |  |  |  |  | 8/8~8/29 | FALSE | FALSE | FALSE | FALSE
| 2610 | 호주 유리 보호용 제품 개선(250807-2 (506C 3%)원단 사용, 918B 사선120) | 2025-08-07 | (250807-2) | 918 | (CX100/2.5%)(SV02/2%) | (TSR5903/10%) | (2.0)(#8) | 정주현 | (195,190)*(초/90/BA) |  |  |  |  | 8/8~8/29 | FALSE | FALSE | FALSE | FALSE
| 2611 | 호주 유리 보호용 제품 개선(250807-3 (506C 5%)원단 사용, 918B 사선120) | 2025-08-07 | (250807-3) | 918 | (CX100/2.5%)(SV02/2%) | (TSR5903/10%) | (2.0)(#8) | 정주현 | (195,190)*(초/90/BA) |  |  |  |  | 8/8~8/29 | FALSE | FALSE | FALSE | FALSE
| 2612 | 호주 유리 보호용 제품 개선(T75원단 사용, 918B 사선120) | 2025-08-07 | (T75) | 918 | (CX100/2.5%)(SV02/2%) | (TSR5903/10%) | (2.0)(#8) | 정주현 | (195,190)*(초/90/BA) |  |  |  |  | 8/8~8/29 | FALSE | FALSE | FALSE | FALSE
| 2613 | 호주 유리 보호용 제품 개선(삼동 uv안정제 첨가 투명 원단 사용, 918B 사선120) | 2025-08-07 | (삼동 uv안정제 첨가된 투명 75) | 918 | (CX100/2.5%)(SV02/2%) | (TSR5903/10%) | (2.0)(#8) | 정주현 | (35,35)*(초/90/BA) | [5 empty] | FALSE | FALSE | FALSE | FALSE
| 2614 | 건축내외장재용(DCM 알루미늄 복합판넬용) 2593+(921:913=8:2) | 2025-08-07 | (BW68/BW68) | 921:913=8:2 | (CX100/1.25%)(SV02/2.0%) | (MTD1501L/10%) | (2)(#10) | 이민지 | (255,235)*(초/90/BA) | (>250)*(가/90/BA) | (양호)*(150도15분/BA) |  |  |  | FALSE | FALSE | FALSE | FALSE
| 2615 | 가공용(476PH 대체) 2537+913 | 2025-08-08 | (T75) | 913 | (CX100/1.75%)(SV02/1.0%) | (TSR5903/20%) | (2)(#10) | 이민지 | (400,415)*(초/90/BA) | (>590)*(가/90/BA) | (스탑마킹)*(150도15분/BA) | (2일백탁)*(BA) |  |  | FALSE | FALSE | FALSE | FALSE
| 2616 | 가공용(476PH 대체) 2537+918 | 2025-08-08 | (T75) | 918 | (CX100/1.75%)(SV02/1.0%) | (TSR5903/20%) | (2)(#10) | 이민지 | (320,335)*(초/90/BA) | (>440)*(가/90/BA) | (스탑마킹)*(150도15분/BA) |  |  |  | FALSE | FALSE | FALSE | FALSE
| 2617 | 가공용(476PH 대체) 2537+919 | 2025-08-08 | (T75) | 919 | (CX100/1.75%)(SV02/1.0%) | (TSR5903/20%) | (2)(#10) | 이민지 | (305,280)*(초/90/BA) | (>405)*(가/90/BA) | (스탑마킹)*(150도15분/BA) |  |  |  | FALSE | FALSE | FALSE | FALSE
| 2618 | 건축내외장재용(베트남Lixil 알루미늄 프로파일용, 350g) 921A사양, BW68, 사선100 | 2025-08-08 | (BW68/BW68) | 921 | (CX100/0.5%)(SV02/2.0%) | (MTD1501L/20%) | (2)(#10) | 이민지 | (445,445)*(초/90/BA) | (>595)*(가/90/BA) | (양호)*(150도15분/BA) | (1일그림자)*(BA) |  |  | FALSE | FALSE | FALSE | FALSE
| 2619 | 건축내외장재용(베트남Lixil 알루미늄 프로파일용, 350g) 921A사양, BW68, 사선120 | 2025-08-08 | (BW68/BW68) | 921 | (CX100/0.5%)(SV02/2.0%) | (MTD1501L/20%) | (2)(#8) | 이민지 | (385,390)*(초/90/BA) | (>532)*(가/90/BA) | (양호,백탁)*(150도15분/BA) | (1일그림자)*(BA) |  |  | FALSE | FALSE | FALSE | FALSE
| 2620 | 가공용(SGO-145대체)918C사선120목+T75 (453A사양적용) | 2025-08-08 | (T75) | 918 | (CX100/1.75%)(SV02/2.0%) | (TSR5903/17%) | (2)(#8) | 박다영 | (250,235)*(초/90/BA) | (>355)*(가/90/BA) |  |  |  |  | FALSE | FALSE | FALSE | FALSE
| 2621 | 가공용(SGO-145대체)2620+Polyment KX-EK-100R | 2025-08-08 | (T75) | 918 | (CX100/1.75%)(SV02/2.0%) | (KX-EK-100R/17%) | (2)(#8) | 박다영 | [6 empty] | FALSE | FALSE | FALSE | FALSE | 점도 상승으로 인한 도포불가
| 2622 | 가공용(SGO-145대체)2620+Polyment KX-EK-350R | 2025-08-08 | (T75) | 918 | (CX100/1.75%)(SV02/2.0%) | (KX-EK-350R/17%) | (2)(#8) | 박다영 | (80,90)*(초/90/BA) | (>140)*(가/90/BA) |  |  |  |  | FALSE | FALSE | FALSE | FALSE
| 2623 | 가공용(SGO-145대체)2620+SA3 0.3% | 2025-08-08 | (T75) | 918 | (CX100/1.75%)(SV02/2.0%) | (TSR5903/17%)(SA3/0.3%) | (2)(#8) | 박다영 | (190,220)*(초/90/BA) | (>340)*(가/90/BA) |  |  |  |  | FALSE | FALSE | FALSE | FALSE
| 2624 | 가공용(SGO-145대체)918I+사선100MESH+T75 (633TH사양적용) | 2025-08-08 | (T75) | 918 | (CX100/2%)(SV02/2%) | (TSR5903/15%)(SA3/0.3%) | (2)(#10) | 박다영 | (155,195)*(초/90/BA) | (>375/315)*(가/90/BA/#10bar,#8bar) |  |  |  |  | FALSE | FALSE | FALSE | FALSE
| 2625 | 건축내외장재용(시로야마 알루미늄 프로파일용, 280g) 921A사양, WPO100, 사선100 | 2025-08-08 | (WPO100)/(WPO100) | 921 | (CX100/0.5%)(SV02/2.0%) | (MTD1501L/20%) | (2)(#10) | 이민지 | (510,510)*(초/90/BA) | (>584)*(가/90/BA) | (양호)*(150도15분/BA) |  |  |  | FALSE | FALSE | FALSE | FALSE
| 2626 | 건축내외장재용(시로야마 알루미늄 프로파일용, 280g) 921A사양, WPO100, 사선120 | 2025-08-08 | (WPO100)/(WPO100) | 921 | (CX100/0.5%)(SV02/2.0%) | (MTD1501L/20%) | (2)(#8) | 이민지 | (438,433)*(초/90/BA) | (>493)*(가/90/BA) | (양호)*(150도15분/BA) |  |  |  | FALSE | FALSE | FALSE | FALSE
2627-2629 유지력.pdf | 2627 | 가공용(SGO165D_현대스틸#4 냉기도어용), 919점착제, MTD1501L 15%검토 | 2025-08-08 | (T75) | 919 | (CX100/2%)(SV02/1.0%) | (MTD1501L/15%) | (2)(#8) | 정주현 | (230,220)*(초/90/BA) | [5 empty] | FALSE | FALSE | FALSE | FALSE
| 2628 | 가공용(SGO165D_현대스틸#4 냉기도어용), 919점착제, MTD1501L 20%검토 | 2025-08-08 | (T75) | 919 | (CX100/2%)(SV02/1.0%) | (MTD1501L/20%) | (2)(#8) | 정주현 | (297,270)*(초/90/BA) | [5 empty] | FALSE | FALSE | FALSE | FALSE
2627-2629 유지력.pdf | 2629 | 가공용(SGO165D_현대스틸#4 냉기도어용), 919점착제, TSR5903 10%검토 | 2025-08-08 | (T75) | 919 | (CX100/2%)(SV02/1.0%) | (MTD1501L/10%) | (2)(#8) | 정주현 | (185,185)*(초/90/BA) | [5 empty] | FALSE | FALSE | FALSE | FALSE
| 2630 | 기초실험(수성이형제/추천배합) 2589 + TEGOPREN5840(3) | 2025-08-11 | (G75_Z-2004(30)+Z-730(70)+SV-02(12)+TEGOPREN5840(3)+물(672)) | 920 | (CX100/0.8%)(SV02/2%) | (MTD1501L/10%) | (1.2)(#12) | 진호철 | (260,270)*(초/90/BA)+(190)*(박리력/180) | (>백탁)*(가/90/BA) |  |  |  |  | FALSE | FALSE | FALSE | FALSE
| 2631 | 기초실험(수성이형제/추천배합) 2589 + BYK-DYNWET800(3) | 2025-08-11 | (G75_Z-2004(30)+Z-730(70)+SV-02(12)+BYK-DYNWET800(3)+물(672)) | 920 | (CX100/0.8%)(SV02/2%) | (MTD1501L/10%) | (1.2)(#12) | 진호철 | (270)*(초/90/BA)+(160,150)*(박리력/180) | (>양호,백탁)*(가/90/BA) |  |  |  |  | FALSE | FALSE | FALSE | FALSE | 이형성 양호. 다만 균일하지 않음.
| 2632 | 기초실험(수성이형제/추천배합) 2589 + BYK-345(3) | 2025-08-11 | (G75_Z-2004(30)+Z-730(70)+SV-02(12)+BYK-345(3)+물(672)) | 920 | (CX100/0.8%)(SV02/2%) | (MTD1501L/10%) | (1.2)(#12) | 진호철 | (235,250)*(초/90/BA)+(170)*(박리력/180) | (>백탁)*(가/90/BA) |  |  |  |  | FALSE | FALSE | FALSE | FALSE
| 2633 | 기초실험(수성이형제/추천배합) 2589 + BYK-347(3) | 2025-08-11 | (G75_Z-2004(30)+Z-730(70)+SV-02(12)+BYK-347(3)+물(672)) | 920 | (CX100/0.8%)(SV02/2%) | (MTD1501L/10%) | (1.2)(#12) | 진호철 | (265)*(초/90/BA)+(150,140)*(박리력/180) | (>백탁,백탁)*(가/90/BA) |  |  |  |  | FALSE | FALSE | FALSE | FALSE | 이형성 양호. 다만 균일하지 않음.
| 2634 | 기초실험(수성이형제/추천배합) 2589 + Surfynol 440(3) | 2025-08-11 | (G75_Z-2004(30)+Z-730(70)+SV-02(12)+Surfynol 440(3)+물(672)) | 920 | (CX100/0.8%)(SV02/2%) | (MTD1501L/10%) | (1.2)(#12) | 진호철 | (245)*(초/90/BA)+(130)*(박리력/180) | (>백탁)*(가/90/BA) |  |  |  |  | FALSE | FALSE | FALSE | FALSE | 이형력이 균일함. 추후 재검토 필요
| 2635 | 기초실험(수성이형제/추천배합) 2589 + BYK-361N(3) | 2025-08-11 | (G75_Z-2004(30)+Z-730(70)+SV-02(12)+BYK-361N(3)+물(672)) | 920 | (CX100/0.8%)(SV02/2%) | (MTD1501L/10%) | (1.2)(#12) | 진호철 | [6 empty] | FALSE | FALSE | FALSE | FALSE | 웨팅제가 물에 희석되지 않음.
| 2636 | 약점용(SGE-403,SGO-103A대체/MMA40%+AA1%+저고형분)2559+TSR5903/5% | 2025-08-11 | (T45/T45) | S250724A | (CX100/3.5%)(SV02/2%) | (TSR5903/5%)(SA3/0.3%) | (5)(#3) | 박다영 | (17,19)*(초/90/BA) | (>135)*(가/90/BA) |  |  |  |  | FALSE | FALSE | FALSE | FALSE
| 2637 | 약점용(SGE-403,SGO-103A대체/MMA40%+AA1%+저고형분)2559+TSR5903/10% | 2025-08-11 | (T45/T45) | S250724A | (CX100/3.5%)(SV02/2%) | (TSR5903/10%)(SA3/0.3%) | (5)(#3) | 박다영 | (17,17)*(초/90/BA) | (>175)*(가/90/BA) |  |  |  |  | FALSE | FALSE | FALSE | FALSE | 점착부여제 첨가 시 낮은 부착성/높은 후기경시 박리감으로 검토 중지
| 2638 | 건축내외장재용(베트남Lixil 알루미늄 프로파일용, 350g) 921A/2.7배/BW68/사선120 | 2025-08-11 | (BW68/BW68) | 921 | (CX100/0.5%)(SV02/2.0%) | (MTD1501L/20%) | (2.7)(#8) | 이민지 | (340.319)*(초/90/BA) | (>370)*(가/90/BA) | (양호,백탁)*(150도15분/BA) | (2일백탁,5일백탁)*(BA) |  |  | FALSE | FALSE | FALSE | FALSE
| 2639 | 건축내외장재용(베트남Lixil 알루미늄 프로파일용, 350g) 921A/2.7배/BW68/사선150 | 2025-08-11 | (BW68/BW68) | 921 | (CX100/0.5%)(SV02/2.0%) | (MTD1501L/20%) | (2.7)(#3) | 이민지 | (211.204)*(초/90/BA) | (>255)*(가/90/BA) | (양호)*(150도15분/BA) |  |  |  | FALSE | FALSE | FALSE | FALSE
| 2640 | 가공용(476PH 대체) 2615+TSR5903 17% | 2025-08-11 | (T75) | 913 | (CX100/1.75%)(SV02/1.0%) | (TSR5903/17%) | (2)(#10) | 이민지 | (380,390)*(초/90/BA) | (>390)*(가/90/BA) | (스탑마킹)*(150도15분/BA) |  |  |  | FALSE | FALSE | FALSE | FALSE
| 2641 | 가공용(476PH 대체) 2640+CX100 2.0% | 2025-08-11 | (T75) | 913 | (CX100/2.0%)(SV02/1.0%) | (TSR5903/17%) | (2)(#10) | 이민지 | (365,355)*(초/90/BA) | (>375)*(가/90/BA) | (스탑마킹)*(150도15분/BA) |  |  |  | FALSE | FALSE | FALSE | FALSE
| 2642 | 시로야마 nitto제품 대체용(WPO, 913F 사선80) | 2025-08-11 | (WPO100) | 913 | (CX100/2.0%)(SV02/2.0%) | (MTD1501L/5%) | (2)(#8) | 정주현 | (205,191)*(초/90/BA) | [5 empty] | FALSE | FALSE | FALSE | FALSE
| 2643 | 시로야마 nitto제품 대체용(WPO, 913F+TSR5903 15% 사선80) | 2025-08-11 | (WPO100) | 913 | (CX100/2.0%)(SV02/2.0%) | (TSR5903/15%) | (2)(#8) | 정주현 | (260,260)*(초/90/BA) | [5 empty] | FALSE | FALSE | FALSE | FALSE
| 2644 | 시로야마 nitto제품 대체용(WPO, 921B 사선80) | 2025-08-11 | (WPO100)/(WPO100) | 921:913=5:5 | (CX100/1.25%)(SV02/2.0%) | (MTD1501L/10%) | (2)(#8) | 이민지 | (264,280)*(초/90/BA) | [5 empty] | FALSE | FALSE | FALSE | FALSE
| 2645 | 시로야마 nitto제품 대체용(WPO, 921B 사선100) | 2025-08-11 | (WPO100)/(WPO100) | 921:913=5:5 | (CX100/1.25%)(SV02/2.0%) | (MTD1501L/10%) | (2)(#6) | 이민지 | (247,250)*(초/90/BA) | [5 empty] | FALSE | FALSE | FALSE | FALSE
| 2646 | 가공용(SGO165D_현대스틸#4 냉기도어용), 919점착제, TSR5903 10%검토 | 2025-08-11 | (T75) | 919 | (CX100/2.0%)(SV02/1.0%) | (TSR5903/15%) | (2)(#8) | 정주현 | (도포 변경으로 진행X) | [5 empty] | FALSE | FALSE | FALSE | FALSE
| 2647 | 가공용(SGO165D_현대스틸#4 냉기도어용), 919점착제, TSR5903 12%검토 | 2025-08-11 | (T75) | 919 | (CX100/2.0%)(SV02/1.0%) | (TSR5903/12%) | (2)(#8) | 정주현 | (200,195)*(초/90/BA) | [5 empty] | FALSE | FALSE | FALSE | FALSE
| 2648 | 가공용(SGO165D_현대스틸#4 냉기도어용), 919점착제, TSR5903 15%검토 | 2025-08-11 | (T75) | 919 | (CX100/2.0%)(SV02/1.0%) | (TSR5903/10%) | (2)(#8) | 정주현 | (도포 변경으로 진행X) | [5 empty] | FALSE | FALSE | FALSE | FALSE
25-08-13_2649-2652_가열압착(BA)_탈리.pdf;25-09-15_2649,2754(항0.5-2주)_가열압착(BA)_탈리.pdf;25-09-24_2649,2754(항0-2주)_가열압착(BA)_탈리.pdf | 2649 | 레이저컷팅용 점착 제품개발 911F + 920점착제 | 2025-08-11 | (G75_200:1) | 920 | (CX100/0.8%) | (TSR5903/10%) | (1.2)(#12) | 노항우 | (425,430,395,410,380,350/359,390,320,330/377,380,330/433,402,345,380/367,360,430,420)*(초/90/BA/항0.5,1,1.5,2주) | (>555_탈리,540,535_탈리/606_탈리,580_탈리/660_탈리,610_탈리/713_탈리,650_탈리/698_탈리,670_탈리)*(초/90/BA/항0~2주) |  |  |  |  | FALSE | FALSE | FALSE | FALSE | 초기물성 이상없음. 항온항습 평가 중
| 2650 | 레이저컷팅용 점착 제품개발 911F + S250808F | 2025-08-11 | (G75_200:1) | S250808F | (CX100/0.8%) | (TSR5903/10%) | (1.2)(#12) | 노항우 | (405,410)*(초/90/BA) | (>615_탈리)*(초/90/BA) |  |  |  |  | FALSE | FALSE | FALSE | FALSE
| 2651 | 레이저컷팅용 점착 제품개발 911F + S250808G | 2025-08-11 | (G75_200:1) | S250808G | (CX100/0.8%) | (TSR5903/10%) | (1.2)(#12) | 노항우 | (415,410)*(초/90/BA) | (>640_탈리)*(초/90/BA) |  |  |  |  | FALSE | FALSE | FALSE | FALSE
25-08-13_2649-2652_가열압착(BA)_탈리.pdf | 2652 | 레이저컷팅용 점착 제품개발 911F + S250808H | 2025-08-11 | (G75_200:1) | S250808H | (CX100/0.8%) | (TSR5903/10%) | (1.2)(#12) | 노항우 | (380,400)*(초/90/BA) | (>645_탈리)*(초/90/BA) |  |  |  |  | FALSE | FALSE | FALSE | FALSE
| 2653 | 일반보호용(SGE-133대체) 913F사선120+B45 | 2025-08-12 | (B45/B45) | 913 | (CX100/2%)(SV02/2%) | (MTD1501L/5%) | (2)(#8) | 노항우 | (200,190)*(초/90/BA) | (>170)*(가/90/2B3T) |  |  |  |  | FALSE | FALSE | FALSE | FALSE
| 2654 | 일반보호용(SGE-133대체) 911F사선100+B45 | 2025-08-12 | (B45/B45) | 911 | (CX100/0.8%) | (TSR5903/10%) | (1.2)(#10) | 노항우 | (305,285)*(초/90/BA) | (>295)*(가/90/2B3T) |  |  |  |  | FALSE | FALSE | FALSE | FALSE | 후기 과점착
25-08-18_SGE133,SGO457,911S,2655,2676-2679_유지력(10cm to 10.tcm,2B3T)_0min.pdf;25-08-19_SGO457,SGE133,2655,2676-2679_유지력(10cm to 10.5cm)_0min.pdf;25-08-19_SGO457,SGE133,2655,2676-2679_유지력(10cm to 10.5cm)_100min.pdf;25-08-19_SGO457,SGE133,2655,2676-2679_유지력(10cm to 10.5cm)_20min.pdf;25-09-17_SGO457,SGE133,1535,2655,2837,2853,2916,2917,2922,2923_유지력(10cmto 10.5cm)_0min.pdf;25-09-17_SGO457,SGE133,1535,2655,2837,2853,2916,2917,2922,2923_유지력(10cmto 10.5cm)_20min.pdf;25-09-17_SGO457,SGE133,1535,2655,2837,2853,2916,2917,2922,2923_유지력(10cmto 10.5cm)_60min.pdf;25-10-16_2655(항1.5,2주),3106(항0주)_내후(BA)_7일 백탁 및 탈리.pdf;25-10-19_2655(항1,2주)_가열압착(BA)_탈리.pdf;25-11-17_2655,3342,3343(항0,2주)_가열압착(BA)_백탁 및 탈리.pdf | 2655 | 일반보호용(SGE-133대체) 911T사선120+B45 (1543재현) | 2025-08-12 | (B45/B45) | 911 | (CX100/1.5%)(SV02/2.5%) | (TSR5903/5%) | (2.7)(#8) | 노항우 | (155,170,170,150,165,165,163,176,190,185195,205/220,215/220,210,220,230/230,240,225,240/235,230,245,240)*(초/90/BA/항0,0.5,1,1.5,2주) | (>260,315,325/370/445_탈리,455/440,535/450_탈리,540)*(가/90/BA/항0-2주)+(/90,85>150/150,125)*(가,가:60도3d/90/2B3T) |  | (7일양호,7일양호/7일양호/7일탈리/7일탈리,7일백탁)*(BA/항0,1,1.5,2주) |  |  | TRUE | FALSE | FALSE | FALSE | 부착성 부족함. 913F#100목 및 921B#120으로 개선 실험 진행.
| 2656 | 건축내외장재용(SGO457대체용)913F사선60+WPO100 | 2025-08-12 | (WPO100)/(WPO100) | 913 | (CX100/2%)(SV02/2%) | (MTD1501L/5%) | (2)(#12) | 노항우 | (237,245)*(초/90/BA) | (>230)*(가/90/2B3T) |  |  |  |  | FALSE | FALSE | FALSE | FALSE
| 2657 | 건축내외장재용(SGO457대체용)2656+1.2배합 | 2025-08-12 | (WPO100)/(WPO100) | 913 | (CX100/2%)(SV02/2%) | (MTD1501L/5%) | (1.2)(#12) | 노항우 | (275,280)*(초/90/BA) | (>270)*(가/90/2B3T) |  |  |  |  | FALSE | FALSE | FALSE | FALSE | 부착성 부족함. 921B#100 및 #60으로 개선 실험 진행.
| 3049 | 건축내외장재용(WPVC,702P 대체) - (S250903G - MTD 20% CX100 2% SV02 2% 사선120) | 2025-09-17 | (WPO100/T45) | S250903G | (CX100/2%)(SV02/2%) | (MTD1501L/20%) | (2)(#6) | 정주현 | (246,260)*(초/90/BA),(222)*(초/90/2B) | (>354)*(가/90/2B) |  | (12일 양호)*(BA) |  |  | FALSE | FALSE | FALSE | FALSE
| 3050 | 건축내외장재용(WPVC,702P 대체) - (S250903G - MTD 20% CX100 2% SV02 2% 사선100) | 2025-09-17 | (WPO100/T45) | S250903G | (CX100/2.5%)(SV02/2%) | (MTD1501L/20%) | (2)(#6) | 정주현 | (307,297)*(초/90/BA),(230)*(초/90/2B) | (>380)*(가/90/2B) |  | (12일 양호)*(BA) |  |  | FALSE | FALSE | FALSE | FALSE
| 3051 | 건축내외장재용(WPVC,702P 대체) - (S250903G - MTD 20% CX100 2% SV02 2% 사선100) | 2025-09-17 | (WPO100/T45) | S250903G | (CX100/2.5%)(SV02/2.5%) | (MTD1501L/20%) | (2)(#6) | 정주현 | (262,235)*(초/90/BA),(183)*(초/90/2B) | (>360)*(가/90/2B) |  | (12일 양호)*(BA) |  |  | FALSE | FALSE | FALSE | FALSE
| 3052 | 건축내외장재용(WPVC,702P 대체) - (S250912B - MTD 20% CX100 2% SV02 2% 사선100) | 2025-09-17 | (WPO100/T45) | S250912B | (CX100/2%)(SV02/2%) | (MTD1501L/20%) | (2)(#6) | 정주현 | (303,209)*(초/90/BA),(300)*(초/90/2B) | (>460)*(가/90/2B) |  | (12일 양호)*(BA) |  |  | FALSE | FALSE | FALSE | FALSE
| 3053 | 건축내외장재용(WPVC,702P 대체) - (S250912B - MTD 20% CX100 2% SV02 2% 사선120) | 2025-09-17 | (WPO100/T45) | S250912B | (CX100/2%)(SV02/2%) | (MTD1501L/20%) | (2)(#6) | 정주현 | (210,203)*(초/90/BA),(240)*(초/90/2B) | (>362)*(가/90/2B) |  | (12일 양호)*(BA) |  |  | FALSE | FALSE | FALSE | FALSE
| 3054 | 건축내외장재용(WPVC,702P 대체) - (S250912B - MTD 20% CX100 2% SV02 2% 사선100) | 2025-09-17 | (WPO100/T45) | S250912B | (CX100/2.5%)(SV02/2%) | (MTD1501L/20%) | (2)(#6) | 정주현 | (269,271)*(초/90/BA),(255)*(초/90/2B) | (>434)*(가/90/2B) |  | (12일 양호)*(BA) |  |  | FALSE | FALSE | FALSE | FALSE
| 3055 | 건축내외장재용(WPVC,702P 대체) - (S250912B - MTD 20% CX100 2% SV02 2% 사선100) | 2025-09-17 | (WPO100/T45) | S250912B | (CX100/2.5%)(SV02/2.5%) | (MTD1501L/20%) | (2)(#6) | 정주현 | (270,341)*(초/90/BA),(250)*(초/90/2B) | (>480)*(가/90/2B) |  | (12일 양호)*(BA) |  |  | FALSE | FALSE | FALSE | FALSE
| 3056 | 동국 빅스톤 지붕용 2983, T75 | 2025-09-18 | (T75) | 921 | (CX100/0.5%)(SV02/0.5%) | (MTD1501L/25%) | (1.2)(#38) | 이민지 | (801,752)*(초/90/BA) | [5 empty] | FALSE | FALSE | FALSE | FALSE
| 3057 | 건축내외장재용(WPVC,702P 대체) - (S250903G - MTD 20% CX100 2% SV02 2% 사선100) | 2025-09-17 | (WPO100/T45) | S250903G | (CX100/2%)(SV02/2%) | (MTD1501L/20%) | (2)(#6) | 정주현 | (314,329)*(초/90/BA) | [5 empty] | FALSE | FALSE | FALSE | FALSE
| 3058 | 건축내외장재용(WPVC,702P 대체) - (S250903G - MTD 20% CX100 2% SV02 2% 사선120) | 2025-09-17 | (WPO100/T45) | S250903G | (CX100/2%)(SV02/2%) | (MTD1501L/20%) | (2)(#6) | 정주현 | (280,230)*(초/90/BA) | [5 empty] | FALSE | FALSE | FALSE | FALSE
| 3059 | 건축내외장재용(WPVC,702P 대체) - (S250912B - MTD 20% CX100 2% SV02 2% 사선100) | 2025-09-17 | (WPO100/T45) | S250912B | (CX100/2%)(SV02/2%) | (MTD1501L/20%) | (2)(#6) | 정주현 | (290,291,294,270)*(초/90/BA) | (>452)*(가/90/HL) |  |  |  |  | FALSE | FALSE | FALSE | FALSE
| 3060 | 건축내외장재용(WPVC,702P 대체) - (S250912B - MTD 20% CX100 2% SV02 2% 사선120) | 2025-09-17 | (WPO100/T45) | S250912B | (CX100/2%)(SV02/2%) | (MTD1501L/20%) | (2)(#6) | 정주현 | (199,216)*(초/90/BA) | [5 empty] | FALSE | FALSE | FALSE | FALSE
25-09-22_3061_내열150도(BA)_탈리.pdf;25-09-22_3061_내열80도(BA)_탈리.pdf;25-09-24_3061_내열80도(BA)_탈리.pdf | 3061 | 건축내외장재용(베트남로컬우드용제품개발)911Q | 2025-09-19 | (T45/T45) | 911 | (SV02/0.5%) | (TSR5903/5%) | (2)(#10) | 노항우 | (300,320,380,365)*(초/90/BA) |  | (탈리,백탁/탈리,탈리)*(150도15분,80도3시간/BA) |  |  |  | FALSE | FALSE | FALSE | FALSE
| 3062 | 건축내외장재용(베트남로컬우드용제품개발)913D | 2025-09-19 | (T45/T45) | 913 | (CX100/1%) | (TSR5903/5%) | (2.7)(#10) | 노항우 | (320,310)*(초/90/BA) |  | (양호/양호)*(150도15분,80도3시간/BA) |  |  |  | FALSE | FALSE | FALSE | FALSE
| 3063 | 건축내외장재용(베트남로컬우드용제품개발)3042+T45 | 2025-09-19 | (T45/T45) | 921 | (CX100/0.5%)(SV02/2%) | (MTD1501L/5%) | (1.2)(#12) | 노항우 | (325,335)*(초/90/BA) |  | (양호/양호)*(150도15분,80도3시간/BA) |  |  |  | FALSE | FALSE | FALSE | FALSE
| 3064 | 과제용(융합혁신/한소연PU적용) REF. = #3063 | 2025-09-19 | (T45/T45) | 921 | (CX100/0.5%)(SV02/2%) | (MTD1501L/5%) | (1.2)(#12) | 노항우 | (335,315/10)*(초/90/BA,대나무난부착PCM) |  | (양호)*(60도15분/BA) |  |  |  | FALSE | FALSE | FALSE | FALSE
| 3065 | 과제용(융합혁신/한소연PU적용) 3064 + PP-0/10% | 2025-09-19 | (T45/T45) | 921 | (CX100/0.5%)(SV02/2%) | (MTD1501L/5%)(PP-0/10%) | (1.2)(#12) | 노항우 | (260,245/20)*(초/90/BA,대나무난부착PCM) |  | (양호)*(60도15분/BA) |  |  |  | FALSE | FALSE | FALSE | FALSE
| 3066 | 과제용(융합혁신/한소연PU적용) 3064 + PP-0/20% | 2025-09-19 | (T45/T45) | 921 | (CX100/0.5%)(SV02/2%) | (MTD1501L/5%)(PP-0/20%) | (1.2)(#12) | 노항우 | (305,290/17)*(초/90/BA,대나무난부착PCM) |  | (양호)*(60도15분/BA) |  |  |  | FALSE | FALSE | FALSE | FALSE
| 3067 | 과제용(융합혁신/한소연PU적용) 3064 + PP-30/10% | 2025-09-19 | (T45/T45) | 921 | (CX100/0.5%)(SV02/2%) | (MTD1501L/5%)(PP-30/10%) | (1.2)(#12) | 노항우 | (270,265/5)*(초/90/BA,대나무난부착PCM) |  | (양호)*(60도15분/BA) |  |  |  | FALSE | FALSE | FALSE | FALSE
| 3068 | 과제용(융합혁신/한소연PU적용) 3064 + PP-30/20% | 2025-09-19 | (T45/T45) | 921 | (CX100/0.5%)(SV02/2%) | (MTD1501L/5%)(PP-30/20%) | (1.2)(#12) | 노항우 | (280,280/13)*(초/90/BA,대나무난부착PCM) |  | (양호)*(60도15분/BA) |  |  |  | FALSE | FALSE | FALSE | FALSE
25-09-24_SGO426,2989,3069_유지력(10cm to 10.5cm)_0min..pdf;25-09-24_SGO426,2989,3069_유지력(10cm to 10.5cm)_20min..pdf;25-09-24_SGO426,2989,3069_유지력(10cm to 10.5cm)_60min..pdf | 3069 | 가공용(BOPE적용SGO-426대체)2989+T75 | 2025-09-22 | (T75/T75) | 918 | (CX100/3.5%)(SV02/2%) | (TSR5903/10%)(SA3/0.2%) | (2)(#8) | 박다영 | (120,115)*(초/90/BA) | (>315)*(가/90/BA) |  |  |  |  | FALSE | FALSE | FALSE | FALSE | BOPE는 해볼만하지만, T75는 초기/후기를 낮출필요가 있음.
25-09-24_SGO453A,3070-3072_유지력(10cm to 10.5cm)_0min..pdf;25-09-24_SGO453A,3070-3072_유지력(10cm to 10.5cm)_20min..pdf;25-09-24_SGO453A,3070-3072_유지력(10cm to 10.5cm)_60min..pdf | 3070 | 가공용(BOPE적용SGO-453A대체)2868+MTD1501L | 2025-09-22 | (BOPE40/BOPE40) | 918 | (CX100/1.75%)(SV02/2%) | (MTD1501L/17%) | (2)(#8) | 노항우 | (200,190)*(초/90/BA) | (>225)*(가/90/BA) |  |  |  |  | FALSE | FALSE | FALSE | FALSE
| 3071 | 가공용(BOPE적용SGO-453A대체)2868+921점착제혼용 | 2025-09-22 | (BOPE40/BOPE40) | 921:918=1:1 | (CX100/1.75%)(SV02/2%) | (TSR5903/17%) | (2)(#8) | 노항우 | (205,225)*(초/90/BA) | (>240)*(가/90/BA) |  |  |  |  | FALSE | FALSE | FALSE | FALSE
25-09-24_SGO453A,3070-3072_유지력(10cm to 10.5cm)_0min..pdf;25-09-24_SGO453A,3070-3072_유지력(10cm to 10.5cm)_20min..pdf;25-09-24_SGO453A,3070-3072_유지력(10cm to 10.5cm)_60min..pdf | 3072 | 가공용(BOPE적용SGO-453A대체)2868+913점착제혼용 | 2025-09-22 | (BOPE40/BOPE40) | 913:918=1:1 | (CX100/1.75%)(SV02/2%) | (TSR5903/17%) | (2)(#8) | 노항우 | (200,195)*(초/90/BA) | (>265)*(가/90/BA) |  |  |  |  | FALSE | FALSE | FALSE | FALSE | 921 적용 샘플은 후기가 너무 강함. 나머지 샘플은 초기수치 외에 모두 해볼만함. 따라서, 913과 MTD를 동시 적용해보고자 함.
| 3073 | 건축내외장재용(WPVC,702P 대체) - (S250912B - MTD 15% CX100 2% SV02 2% 사선120) | 2025-09-22 | (WPO100/T45) | S250912B | (CX100/2%)(SV02/2%) | (MTD1501L/15%) | (2)(#6) | 정주현 | (257,279)*(초/90/BA) | (>360)*(가/90/HL) |  |  |  |  | FALSE | FALSE | FALSE | FALSE
| 3074 | 건축내외장재용(WPVC,702P 대체) - (S250912B - TSR5903 15% CX100 2% SV02 2% 사선120) | 2025-09-22 | (WPO100/T45) | S250912B | (CX100/2%)(SV02/2%) | (TSR5903/15%) | (2)(#6) | 정주현 | (257,258)*(초/90/BA) | (>476)*(가/90/HL) |  |  |  |  | FALSE | FALSE | FALSE | FALSE
| 3075 | 가공용(BOPE적용SGO-453A대체), DS607 검토 D67A | 2025-09-22 | (BOPE40/BOPE40) | DS607 | (DS37/0.5%) |  | (6)(#12) | 정주현 | (230,260)*(초/90/BA) |  | (탈리)*(80도3시간/BA) | (1일탈리)*(BA) |  |  | FALSE | FALSE | FALSE | FALSE
| 3076 | 가공용(BOPE적용SGO-453A대체), DS607 검토 D67B | 2025-09-22 | (BOPE40/BOPE40) | DS607 | (SMC100/0.7%)(DS37/0.5%) | (T115/10%) | (6)(#12) | 정주현 | (230,190)*(초/90/BA) |  | (탈리)*(80도3시간/BA) | (1일탈리)*(BA) |  |  | FALSE | FALSE | FALSE | FALSE
| 3077 | 가공용(BOPE적용SGO-453A대체), DS607 검토 TA20%, SMC 0.7%, DS37 0.5% | 2025-09-22 | (BOPE40/BOPE40) | DS607 | (SMC100/0.7%)(DS37/0.5%) | (T115/20%) | (6)(#12) | 정주현 | (258,266)*(초/90/BA) |  | (탈리)*(80도3시간/BA) | (1일탈리)*(BA) |  |  | FALSE | FALSE | FALSE | FALSE
| 3078 | 가공용(BOPE적용SGO-453A대체), DS607 검토 TA20%, SMC 1%, DS37 0.5% | 2025-09-22 | (BOPE40/BOPE40) | DS607 | (SMC100/1%)(DS37/0.5%) | (T115/20%) | (6)(#12) | 정주현 | (235,225)*(초/90/BA) |  | (탈리)*(80도3시간/BA) | (1일탈리)*(BA) |  |  | FALSE | FALSE | FALSE | FALSE
| 3079 | 가공용(BOPE적용SGO-453A대체), DS607 검토 TA20%, SMC 2%, DS37 0.5% | 2025-09-22 | (BOPE40/BOPE40) | DS607 | (SMC100/2%)(DS37/0.5%) | (T115/20%) | (6)(#12) | 정주현 | (175,174)*(초/90/BA) | (>320)*(가/90/BA) | (탈리)*(80도3시간/BA) | (2일탈리)*(BA) |  |  | FALSE | FALSE | FALSE | FALSE
| 3080 | 가공용(BOPE적용SGO-453A대체), DS607 검토 TA20%, SMC 1%, DS37 2% | 2025-09-22 | (BOPE40/BOPE40) | DS607 | (SMC100/1%)(DS37/2%) | (T115/20%) | (6)(#12) | 정주현 | (238,206)*(초/90/BA) | (>275)*(가/90/BA) | (미세탈리)*(80도3시간/BA) | (2일탈리)*(BA) |  |  | FALSE | FALSE | FALSE | FALSE
| 3081 | 가공용(BOPE적용SGO-453A대체), DS607 검토 TA20%, SMC 0.5%, DS37 3% | 2025-09-22 | (BOPE40/BOPE40) | DS607 | (SMC100/0.5%)(DS37/3%) | (T115/20%) | (6)(#12) | 정주현 | (225,170)*(초/90/BA) |  | (양호)*(80도3시간/BA) | (2일탈리)*(BA) |  |  | FALSE | FALSE | FALSE | FALSE
| 3082 | 가공용(BOPE적용SGO-453A대체), DS607 검토 TA20%, SMC 0.5%, DS37 4% | 2025-09-22 | (BOPE40/BOPE40) | DS607 | (SMC100/0.5%)(DS37/4%) | (T115/20%) | (6)(#12) | 정주현 | (160,180)*(초/90/BA) |  | (양호)*(80도3시간/BA) | (10일백탁)*(BA) |  |  | FALSE | FALSE | FALSE | FALSE
| 3083 | 가공용(BOPE적용SGO-453A대체), DS607 검토 TA20%, SMC 1%, DS37 4% | 2025-09-22 | (BOPE40/BOPE40) | DS607 | (SMC100/1%)(DS37/4%) | (T115/20%) | (6)(#12) | 정주현 | (137,132)*(초/90/BA) |  | (양호)*(80도3시간/BA) | (10일양호)*(BA) |  |  | FALSE | FALSE | FALSE | FALSE | 453A 10일 양호
| 3084 | 가공용(BOPE적용SGO-453A대체), DS607 검토 TA20%, DS37 3% | 2025-09-22 | (BOPE40/BOPE40) | DS607 | (DS37/3%) | (T115/20%) | (6)(#12) | 정주현 | (190,170)*(초/90/BA) |  | (양호)*(80도3시간/BA) | (3일탈리)*(BA) |  |  | FALSE | FALSE | FALSE | FALSE
| 3085 | 가공용(BOPE적용SGO-453A대체), DS607 검토 TA20%, SMC 0.1% DS37 3% | 2025-09-22 | (BOPE40/BOPE40) | DS607 | (SMC100/0.1%)(DS37/3%) | (T115/20%) | (6)(#12) | 정주현 | (180,170)*(초/90/BA) |  | (양호)*(80도3시간/BA) | (3일탈리)*(BA) |  |  | FALSE | FALSE | FALSE | FALSE
25-09-24_3061,3086-3090_내열150도(BA)_백탁 및 탈리.pdf;25-09-24_T-2509-02,3086,3087_내후(BA)_5일 탈리.pdf | 3086 | 건축내외장재용(Lixil AL Profile,T-2509-01) 921A 기준 변형 | 2025-09-23 | (연청SWH55/연청SWH55) | 921 | (CX100/0.5%)(SV02/2%) | (MTD1501L/5%) | (2)(#10) | 진호철 | (240,325)*(초/90/BA) |  | (탈리/양호)*(150도15분,80도3시간/BA) | (5일탈리)*(BA) |  |  | FALSE | FALSE | FALSE | FALSE
25-09-24_T-2509-02,3086,3087_내후(BA)_5일 탈리.pdf | 3087 | 건축내외장재용(Lixil AL Profile,T-2509-01) 3086 + MTD1501L/10% | 2025-09-23 | (연청SWH55/연청SWH55) | 921 | (CX100/0.5%)(SV02/2%) | (MTD1501L/10%) | (2)(#10) | 진호철 | (310,320)*(초/90/BA) |  | (탈리/양호)*(150도15분,80도3시간/BA) | (5일탈리)*(BA) |  |  | FALSE | FALSE | FALSE | FALSE | 부착은 해볼만함. 내열성이 문제임.
| 3088 | 건축내외장재용(Lixil AL Profile,T-2509-02) 913D 기준 변형 | 2025-09-23 | (BW58/BW58) | 913 | (CX100/0.8%)(SV02/1%) | (MTD1501L/10%) | (2)(#10) | 진호철 | (280,330)*(초/90/BA) |  | (백탁/양호)*(150도15분,80도3시간/BA) | (7일양호)*(BA) |  |  | FALSE | FALSE | FALSE | FALSE
25-09-24_3061,3086-3090_내열150도(BA)_백탁 및 탈리.pdf | 3089 | 건축내외장재용(Lixil AL Profile,T-2509-02) 3088 + CX100/0.5% | 2025-09-23 | (BW58/BW58) | 913 | (CX100/0.5%)(SV02/1%) | (MTD1501L/10%) | (2)(#10) | 진호철 | (325,350)*(초/90/BA) |  | (백탁/양호)*(150도15분,80도3시간/BA) | (7일양호)*(BA) |  |  | FALSE | FALSE | FALSE | FALSE | 부착과 내열성이 동시에 약함. 메쉬 올려야함.
| 3090 | 건축내외장재용(베트남로컬우드용제품개발)3063+#10bar | 2025-09-23 | (T45/T45) | 921 | (CX100/0.5%)(SV02/2%) | (MTD1501L/5%) | (1.2)(#10) | 노항우 | (280,300)*(초/90/BA) |  | (양호/양호)*(150도15분,80도3시간/BA) |  |  |  | FALSE | FALSE | FALSE | FALSE | 부착과 내열 모두 해볼만함.
| 3091 | 가공용(BOPE적용 진양 정수기용), 802AL 40mesh | 2025-09-23 | (BOPE40/BOPE40) | 802 | (SMC100/1.5%)(CAT125E/2.3%) | (T115/20%) | (7)(#30) | 정주현 | (200,196)*(초/90/BA) | [5 empty] | FALSE | FALSE | FALSE | FALSE
| 3092 | 가공용(BOPE적용 진양 정수기용), 080A 40mesh | 2025-09-23 | (BOPE40/BOPE40) | 080 | (SMC100/1%) | (T115/10%) | (7)(#30) | 정주현 | (265,270)*(초/90/BA) | [5 empty] | FALSE | FALSE | FALSE | FALSE
| 3093 | 가공용(BOPE적용 진양 정수기용), 080A 50mesh | 2025-09-23 | (BOPE40/BOPE40) | 080 | (SMC100/1%) | (T115/10%) | (7)(#18) | 정주현 | (250,230)*(초/90/BA) | [5 empty] | FALSE | FALSE | FALSE | FALSE
| 3094 | G/G115, S250912B, MTD5903 15%, CX100 2%, SV02 2% 사선100 | 2025-09-23 | (G115/G115) | S250912B | (CX100/2%)(SV02/2%) | (MTD1501L/15%) | (2)(#10) | 정주현 | (330,330)*(초/90/BA) | [5 empty] | FALSE | FALSE | FALSE | FALSE
25-10-16_3095,3097-3100(항2주)_가열압착(BA)_탈리.pdf;25-10-16_3099,3100(항0.5주)_가열압착(BA)_탈리.pdf;25-10-16_3099,3100(항1주)_가열압착(BA)_탈리.pdf | 3100 | 기초실험(코로나 처리 여부 및 정도에 따른 차이) 6A/코로나면/Peel oil | 2025-09-24 | (G75/6A,코로나면,Peel oil) | 920 | (CX100/0.8%)(SV02/2%) | (MTD1501L/10%) | (1.2)(#12) | 노항우 | (277,279/320,316/364,345/327,316)*(초/90/BA/항0,0.5,1,2주) | (>535/580_탈리/605_탈리/640_탈리)*(가/90/BA/항0,0.5,1,2주) |  |  |  |  | FALSE | FALSE | FALSE | FALSE
| 3101 | 기초실험(코로나 처리 여부 및 정도에 따른 차이) 2A/코로나면/x | 2025-09-24 | (G75/2A,코로나면,X) | 920 | (CX100/0.8%)(SV02/2%) | (MTD1501L/10%) | (1.2)(#12) | 노항우 | [6 empty] | FALSE | FALSE | FALSE | FALSE
| 3102 | 기초실험(코로나 처리 여부 및 정도에 따른 차이) 4A/코로나면/x | 2025-09-24 | (G75/4A,코로나면,X) | 920 | (CX100/0.8%)(SV02/2%) | (MTD1501L/10%) | (1.2)(#12) | 노항우 | [6 empty] | FALSE | FALSE | FALSE | FALSE
| 3103 | 기초실험(코로나 처리 여부 및 정도에 따른 차이) 6A/코로나면/x | 2025-09-24 | (G75/6A,코로나면,X) | 920 | (CX100/0.8%)(SV02/2%) | (MTD1501L/10%) | (1.2)(#12) | 노항우 | [6 empty] | FALSE | FALSE | FALSE | FALSE
25-09-25_SPV302,SGO457,2917,3104,3105_유지력(10cm to 10.5cm)_0min.pdf;25-09-25_SPV302,SGO457,2917,3104,3105_유지력(10cm to 10.5cm)_20min.pdf;25-09-25_SPV302,SGO457,2917,3104,3105_유지력(10cm to 10.5cm)_60min.pdf;25-09-25_SPV302,SGO457,2917,3104,3105_유지력(10cm to 10.5cm,2B3T)_0min.pdf;25-09-25_SPV302,SGO457,2917,3104,3105_유지력(10cm to 10.5cm,2B3T)_20min.pdf;25-09-25_SPV302,SGO457,2917,3104,3105_유지력(10cm to 10.5cm,2B3T)_3min.pdf;25-09-25_SPV302,SGO457,2917,3104,3105_유지력(10cm to 10.5cm,2B3T)_5min.pdf;25-09-25_SPV302,SGO457,2917,3104,3105_유지력(10cm to 10.5cm,2B3T)_60min.pdf | 3104 | 건축내외장재용(SGO457대체용)2917+913_NDM/0.1% 적용(8:2) | 2025-09-24 | (WPO100/WPO100) | S250827F:913=8:2 | (CX100/1.25%)(SV02/2%) | (MTD1501L/15%) | (2)(#10) | 박다영 | (345,355)*(초/90/BA) | (>535)*(가/90/2B3T) |  |  |  |  | FALSE | FALSE | FALSE | FALSE
25-09-25_SPV302,SGO457,2917,3104,3105_유지력(10cm to 10.5cm)_0min.pdf;25-09-25_SPV302,SGO457,2917,3104,3105_유지력(10cm to 10.5cm)_20min.pdf;25-09-25_SPV302,SGO457,2917,3104,3105_유지력(10cm to 10.5cm)_60min.pdf;25-09-25_SPV302,SGO457,2917,3104,3105_유지력(10cm to 10.5cm,2B3T)_0min.pdf;25-09-25_SPV302,SGO457,2917,3104,3105_유지력(10cm to 10.5cm,2B3T)_20min.pdf;25-09-25_SPV302,SGO457,2917,3104,3105_유지력(10cm to 10.5cm,2B3T)_3min.pdf;25-09-25_SPV302,SGO457,2917,3104,3105_유지력(10cm to 10.5cm,2B3T)_5min.pdf;25-09-25_SPV302,SGO457,2917,3104,3105_유지력(10cm to 10.5cm,2B3T)_60min.pdf | 3105 | 건축내외장재용(SGO457대체용)2917+913_NDM/0.1% 적용(0:10) | 2025-09-24 | (WPO100/WPO100) | 913 | (CX100/1.25%)(SV02/2%) | (MTD1501L/15%) | (2)(#10) | 박다영 | (275,300)*(초/90/BA) | (>405)*(가/90/2B3T) |  |  |  |  | FALSE | FALSE | FALSE | FALSE | 913 단독은 부착성이 너무 약함. 그래도 S250827F를 새로 만들기는 좀 그럼. 배합비가 기존보다 높으니 낮춰볼 것.
25-09-25_SGE133,3106-3108_유지력(10cm to 10.5cm)_0min.pdf;25-09-25_SGE133,3106-3108_유지력(10cm to 10.5cm)_20min.pdf;25-09-25_SGE133,3106-3108_유지력(10cm to 10.5cm)_60min.pdf;25-09-29_SGE133,3106,3107,3155-3157_유지력(10cm to 10.5cm)_0min_최적화.pdf;25-09-29_SGE133,3106,3107,3155-3157_유지력(10cm to 10.5cm)_10min_최적화.pdf;25-09-29_SGE133,3106,3107,3155-3157_유지력(10cm to 10.5cm)_20min_최적화.pdf;25-09-29_SGE133,3106,3107,3155-3157_유지력(10cm to 10.5cm)_60min_최적화.pdf;25-10-16_2655(항1.5,2주),3106(항0주)_내후(BA)_7일 백탁 및 탈리.pdf;25-10-16_3106(항1-2주)_내후(BA)_5일 백탁 및 스탑마킹.pdf;25-10-19_3106(항1-2주)_가열압착(BA)_탈리.pdf;25-10-23_SGE133,3106,3342,3343,3344_유지력(10cm to 10.5cm)_0min.pdf;25-10-23_SGE133,3106,3342,3343,3344_유지력(10cm to 10.5cm)_20min.pdf;25-10-23_SGE133,3106,3342,3343,3344_유지력(10cm to 10.5cm)_60min.pdf | 3106 | 일반보호용(SGE-133대체)919B사양+TSR5903/15% | 2025-09-24 | (B45/B45) | 919 | (CX100/1.2%)(SV02/1%) | (TSR5903/15%) | (2)(#8) | 박다영 | (230,245,255,265,250,260,280,245/295,270/315,295/285,285)*(초/90/BA/항0,1,1.5,2주) | (>215,170,195)*(가/90/2B3T)+(>310/385_탈리/420_탈리/465_탈리)*(가/90/BA/항0,1,1.5,2주) |  | (7일양호,7일백탁/5일백탁/5일스탑마킹/5일탈리)*(BA/항0,1,1.5,2주) |  |  | TRUE | FALSE | FALSE | FALSE | 항온항습 보관 결과 오염 남. 경화제가 적고, 점착부여제가 많은 것이 원인으로 추정됨. 개선할 것.
25-09-29_SGE133,3106,3107,3155-3157_유지력(10cm to 10.5cm)_0min_최적화.pdf;25-09-29_SGE133,3106,3107,3155-3157_유지력(10cm to 10.5cm)_10min_최적화.pdf;25-09-29_SGE133,3106,3107,3155-3157_유지력(10cm to 10.5cm)_20min_최적화.pdf;25-09-29_SGE133,3106,3107,3155-3157_유지력(10cm to 10.5cm)_60min_최적화.pdf | 3107 | 일반보호용(SGE-133대체)3098+CX100/2% | 2025-09-24 | (B45/B45) | 919 | (CX100/2%)(SV02/1%) | (TSR5903/15%) | (2)(#8) | 박다영 | (210,240,240,240)*(초/90/BA) | (>220,140)*(가/90/2B3T) |  |  |  |  | TRUE | FALSE | FALSE | FALSE
25-09-25_SGE133,3106-3108_유지력(10cm to 10.5cm)_0min.pdf;25-09-25_SGE133,3106-3108_유지력(10cm to 10.5cm)_20min.pdf;25-09-25_SGE133,3106-3108_유지력(10cm to 10.5cm)_60min.pdf | 3108 | 일반보호용(SGE-133대체)3098+CX100/3% | 2025-09-24 | (B45/B45) | 919 | (CX100/3%)(SV02/1%) | (TSR5903/15%) | (2)(#8) | 박다영 | (220,205)*(초/90/BA) | (>200)*(가/90/2B3T) |  |  |  |  | TRUE | FALSE | FALSE | FALSE | 부착성은 CX100 2% 까지만 양호함. 따라서, 1.2% 및 2% 에서 배합비 조절해볼 것.
25-09-25_3109-3112_내열150도(BA)_스탑마킹 및 백탁,탈.pdf | 3109 | 건축내외장재용(Lixil AL Profile,T-2509-01) 3087 + 913:921=5:5 | 2025-09-24 | (연청SWH55/연청SWH55) | 913:921=5:5 | (CX100/0.5%)(SV02/2%) | (MTD1501L/10%) | (2)(#10) | 진호철 | (390,390)*(초/90/BA) |  | (탈리/)*(150도15분,80도3시간/BA) |  |  |  | FALSE | FALSE | FALSE | FALSE
| 3110 | 건축내외장재용(Lixil AL Profile,T-2509-01) 3109 + CX100/1% | 2025-09-24 | (연청SWH55/연청SWH55) | 913:921=5:5 | (CX100/1%)(SV02/2%) | (MTD1501L/10%) | (2)(#10) | 진호철 | (330,320)*(초/90/BA) |  | (탈리/)*(150도15분,80도3시간/BA) |  |  |  | FALSE | FALSE | FALSE | FALSE
| 3111 | 건축내외장재용(Lixil AL Profile,T-2509-02) 3110 + BW58 + #12bar | 2025-09-24 | (BW58/BW58) | 913:921=5:5 | (CX100/1%)(SV02/2%) | (MTD1501L/10%) | (2)(#12) | 진호철 | (355,290)*(초/90/BA) |  | (스탑마킹/)*(150도15분,80도3시간/BA) |  |  |  | FALSE | FALSE | FALSE | FALSE
25-09-25_3109-3112_내열150도(BA)_스탑마킹 및 백탁,탈.pdf | 3112 | 건축내외장재용(Lixil AL Profile,T-2509-02) 3112 + MTD1501L/15% | 2025-09-24 | (BW58/BW58) | 913:921=5:5 | (CX100/1%)(SV02/2%) | (MTD1501L/15%) | (2)(#12) | 진호철 | (430,395)*(초/90/BA) |  | (백탁/)*(150도15분,80도3시간/BA) |  |  |  | FALSE | FALSE | FALSE | FALSE | 점착부여제는 과량 적용 시 부착성이 떨어짐. CX100은 0.5%로 해야 부착성이 양호하나, 내열성이 아직 부족함.
| 3113 | 건축내외장재용(Lixil AL Profile,T-2509-03~06) 921A/2배/사선100 | 2025-09-24 | (BW68/BW68) | 921 | (CX100/0.5%)(SV02/2%) | (MTD1501L/20%) | (2)(#10) | 이민지 | (299,313,286,304,347,351)*(초/90/BA) |  | (백탁,백탁/그림자,오염/그림자)*(150도15분,80도3시간,60도하루/BA) |  |  |  | FALSE | FALSE | FALSE | FALSE
| 3114 | 건축내외장재용(Lixil AL Profile,T-2509-03~06) 921A/2배/사선100+MTD 15% | 2025-09-24 | (BW68/BW68) | 921 | (CX100/0.5%)(SV02/2%) | (MTD1501L/15%) | (2)(#10) | 이민지 | (272,234,276,272,284,275)*(초/90/BA) |  | (양호,양호/그림자,오염/그림자)*(150도15분,80도3시간,60도하루/BA) |  |  |  | FALSE | FALSE | FALSE | FALSE
| 3115 | 건축내외장재용(Lixil AL Profile,T-2509-03~06) 921A/2배/사선100+MTD 10% | 2025-09-24 | (BW68/BW68) | 921 | (CX100/0.5%)(SV02/2%) | (MTD1501L/10%) | (2)(#10) | 이민지 | (203,202,214,223,226,236)*(초/90/BA) |  | (양호,양호/그림자,오염/그림자)*(150도15분,80도3시간,60도하루/BA) |  |  |  | FALSE | FALSE | FALSE | FALSE
| 3116 | 건축내외장재용(Lixil AL Profile,T-2509-03~06) 921A/2배/사선100+MTD 5% | 2025-09-24 | (BW68/BW68) | 921 | (CX100/0.5%)(SV02/2%) | (MTD1501L/5%) | (2)(#10) | 이민지 | (176,178,197,191,181,176)*(초/90/BA) |  | (양호,양호/양호,양호/양호)*(150도15분,80도3시간,60도하루/BA) |  |  |  | FALSE | FALSE | FALSE | FALSE
| 3117 | 가공용(BOPE적용SGO-453A대체)2868+913점착제혼용+MTD1501L | 2025-09-24 | (BOPE40/BOPE40) | 913:918=1:1 | (CX100/1.75%)(SV02/2%) | (MTD1501L/17%) | (2)(#8) | 박다영 | (175,170)*(초/90/BA) | (>245)*(가/90/BA) |  |  |  |  | FALSE | FALSE | FALSE | FALSE | 예상보다 초기, 부착성이 낮음. 경화제 감량해야하지만, 이전 실험을 기반으로 cx100/1%,1.2%,1.4%만 검토.
| 3118 | 가공용(BOPE적용SGO-426대체)3069+3배합 | 2025-09-24 | (T75/T75) | 918 | (CX100/3.5%)(SV02/2%) | (TSR5903/10%)(SA3/0.2%) | (3)(#8) | 박다영 | (65,85)*(초/90/BA) | (/70/41/97/83/95/95>225/260/200/190/280/220/215)*(가/90/BA,상재BA,상재#4,430RE,200계열,KINSCO430BA,용진430BA) |  |  |  |  | FALSE | FALSE | FALSE | FALSE
| 3119 | 가공용(BOPE적용SGO-426대체)3069+4배합 | 2025-09-24 | (T75/T75) | 918 | (CX100/3.5%)(SV02/2%) | (TSR5903/10%)(SA3/0.2%) | (4)(#8) | 박다영 | (46,51)*(초/90/BA) | (>210)*(가/90/BA) |  |  |  |  | FALSE | FALSE | FALSE | FALSE
| 3120 | 가공용(BOPE적용SGO-426대체)3069+5배합 | 2025-09-24 | (T75/T75) | 918 | (CX100/3.5%)(SV02/2%) | (TSR5903/10%)(SA3/0.2%) | (5)(#8) | 박다영 | (41,39)*(초/90/BA) | (>190)*(가/90/BA) |  |  |  |  | FALSE | FALSE | FALSE | FALSE | 3배합으로 결정. 단, 초기 수치를 품질부와 재검증해볼 것.
25-10-16_3095,3097-3100(항2주)_가열압착(BA)_탈리.pdf | 3095 | 기초실험(코로나 처리 여부 및 정도에 따른 차이) 0A=백면/X | 2025-09-24 | (G75/2A,백면,X) | 920 | (CX100/0.8%)(SV02/2%) | (MTD1501L/10%) | (1.2)(#12) | 노항우 | (251,261/252,246/323,330/365,383)*(초/90/BA/항0,0.5,1,2주) | (>255/355/390/450_탈리)*(가/90/BA/항0,0.5,1,2주) |  |  |  |  | FALSE | FALSE | FALSE | FALSE
| 3096 | 기초실험(코로나 처리 여부 및 정도에 따른 차이) 0A=백면/톨루엔 | 2025-09-24 | (G75/2A,백면,톨루엔) | 920 | (CX100/0.8%)(SV02/2%) | (MTD1501L/10%) | (1.2)(#12) | 노항우 | (273,275/327,324/312,282/333,306)*(초/90/BA/항0,0.5,1,2주) | (>260/325/380/445)*(가/90/BA/항0,0.5,1,2주) |  |  |  |  | FALSE | FALSE | FALSE | FALSE
25-10-16_3095,3097-3100(항2주)_가열압착(BA)_탈리.pdf | 3097 | 기초실험(코로나 처리 여부 및 정도에 따른 차이) 0A=백면/Peel oil | 2025-09-24 | (G75/2A,백면,Peel oil) | 920 | (CX100/0.8%)(SV02/2%) | (MTD1501L/10%) | (1.2)(#12) | 노항우 | (266,239/281,263/317,290/333,333)*(초/90/BA/항0,0.5,1,2주) | (>345/425/455/585_탈리)*(가/90/BA/항0,0.5,1,2주) |  |  |  |  | FALSE | FALSE | FALSE | FALSE
| 3098 | 기초실험(코로나 처리 여부 및 정도에 따른 차이) 2A/코로나면/Peel oil | 2025-09-24 | (G75/2A,코로나면,Peel oil) | 920 | (CX100/0.8%)(SV02/2%) | (MTD1501L/10%) | (1.2)(#12) | 노항우 | (270,239/304,295/326,305/397,353)*(초/90/BA/항0,0.5,1,2주) | (>395/540/580/605_탈리)*(가/90/BA/항0,0.5,1,2주) |  |  |  |  | FALSE | FALSE | FALSE | FALSE
25-10-16_3099,3100(항0.5주)_가열압착(BA)_탈리.pdf;25-10-16_3099,3100(항1주)_가열압착(BA)_탈리.pdf | 3099 | 기초실험(코로나 처리 여부 및 정도에 따른 차이) 4A/코로나면/Peel oil | 2025-09-24 | (G75/4A,코로나면,Peel oil) | 920 | (CX100/0.8%)(SV02/2%) | (MTD1501L/10%) | (1.2)(#12) | 노항우 | (273,296/318,336/376,372/384,372)*(초/90/BA/항0,0.5,1,2주) | (>535/560_탈리/625_탈리/665_탈리)*(가/90/BA/항0,0.5,1,2주) |  |  |  |  | FALSE | FALSE | FALSE | FALSE
25-09-26_3121,3122_내열80도(BA)_탈리.pdf;25-09-26_3121-3134_내열150도(BA)_탈리.pdf;25-09-29_3121_내열150도(BA)_탈리.pdf;25-09-29_3121_내열80도(BA)_탈리.pdf | 3121 | 건축내외장재용(베트남로컬우드용제품개발) 911Q | 2025-09-25 | (T45/T45) | 911 | (SV02/0.5%) | (TSR5903/5%) | (2)(#10) | 진호철,박다영 | (355,355,390,370)*(초/90/BA) |  | (탈리,탈리/탈리,탈리)*(150도15분,80도3시간/BA) |  |  |  | FALSE | FALSE | FALSE | FALSE
25-09-26_3121,3122_내열80도(BA)_탈리.pdf | 3122 | 건축내외장재용(베트남로컬우드용제품개발) 3121 + #8bar | 2025-09-25 | (T45/T45) | 911 | (SV02/0.5%) | (TSR5903/5%) | (2)(#8) | 진호철 | (370,345)*(초/90/BA) |  | (탈리/탈리)*(150도15분,80도3시간/BA) |  |  |  | FALSE | FALSE | FALSE | FALSE
| 3123 | 건축내외장재용(베트남로컬우드용제품개발) 3090 + 2배합 + SV02/1% | 2025-09-25 | (T45/T45) | 921 | (CX100/0.5%)(SV02/1%) | (MTD1501L/5%) | (2)(#10) | 진호철 | (285,275)*(초/90/BA) |  | (탈리/양호)*(150도15분,80도3시간/BA) |  |  |  | FALSE | FALSE | FALSE | FALSE
25-09-26_3121-3134_내열150도(BA)_탈리.pdf | 3124 | 건축내외장재용(베트남로컬우드용제품개발) 3123 + MTD1501L/10% | 2025-09-25 | (T45/T45) | 921 | (CX100/0.5%)(SV02/1%) | (MTD1501L/10%) | (2)(#10) | 진호철 | (360,395)*(초/90/BA) |  | (탈리/양호)*(150도15분,80도3시간/BA) |  |  |  | FALSE | FALSE | FALSE | FALSE | MTD 10%는 수치만 높고 부착성이 별로임. 913 투입하여 내열성 개선 필요.
| 3125 | 건축내외장재용(태국 YHS 알루미늄 판넬용) 921C 사선60 | 2025-09-25 | (BW68/BW68) | 913:921=5:5 | (CX100/0.5%)(SV02/2%) | (MTD1501L/20%) | (2)(#12) | 정주현 | (420,418)*(초/90/BA) | [5 empty] | FALSE | FALSE | FALSE | FALSE
| 3126 | 건축내외장재용(태국 YHS 알루미늄 판넬용) 3125 - MTD 0% 사선60 | 2025-09-25 | (BW68/BW68) | 913:921=5:5 | (CX100/0.5%)(SV02/2%) | (MTD1501L/20%) | (2)(#12) | 정주현 | (100,92)*(초/90/BA) | [5 empty] | FALSE | FALSE | FALSE | FALSE
| 3127 | 건축내외장재용(태국 YHS 알루미늄 판넬용) 911O 사선60 | 2025-09-25 | (BW68/BW68) | 911 | (SV02/0.5%) |  | (1.2)(#12) | 정주현 | (360,363)*(초/90/BA) | [5 empty] | FALSE | FALSE | FALSE | FALSE
| 3128 | 건축내외장재용(WPVC,702P 대체) - (S250912B - MTD1501L 10% CX100 2% SV02 2% 사선100) | 2025-09-25 | (WPO100/T45) | S250912B | (CX100/2%)(SV02/2%) | (MTD1501L/15%) | (2)(#6) | 정주현 | (200,203)*(초/90/BA) | [5 empty] | FALSE | FALSE | FALSE | FALSE
| 3129 | 건축내외장재용(WPVC,702P 대체) - (S250912B - TSR5903 10% CX100 2% SV02 2% 사선100) | 2025-09-25 | (WPO100/T45) | S250912B | (CX100/2%)(SV02/2%) | (TSR5903/15%) | (2)(#6) | 정주현 | (226,225)*(초/90/BA) | [5 empty] | FALSE | FALSE | FALSE | FALSE
| 3130 | 건축내외장재용(WPVC,702P 대체) - (913 - MTD1501L 15% CX100 2% SV02 2% 사선100) | 2025-09-25 | (WPO100/T45) | 913 | (CX100/2%)(SV02/2%) | (MTD1501L/15%) | (2)(#6) | 정주현 | (240,220)*(초/90/BA) | [5 empty] | FALSE | FALSE | FALSE | FALSE
| 3131 | 건축내외장재용(WPVC,702P 대체) - (S250923F - MTD1501L 15% CX100 2% SV02 2% 사선100) | 2025-09-25 | (WPO100/T45) | S250923F | (CX100/2%)(SV02/2%) | (MTD1501L/15%) | (2)(#6) | 정주현 | (205,207)*(초/90/BA) | [5 empty] | FALSE | FALSE | FALSE | FALSE
| 3132 | 건축내외장재용(WPVC,702P 대체) - (S250923G - MTD1501L 15% CX100 2% SV02 2% 사선100) | 2025-09-25 | (WPO100/T45) | S250923G | (CX100/2%)(SV02/2%) | (MTD1501L/15%) | (2)(#6) | 정주현 | (170,170)*(초/90/BA) | [5 empty] | FALSE | FALSE | FALSE | FALSE
| 3133 | 건축내외장재용(WPVC,702P 대체) - (S250923H - MTD1501L 15% CX100 2% SV02 2% 사선100) | 2025-09-25 | (WPO100/T45) | S250923H | (CX100/2%)(SV02/2%) | (MTD1501L/15%) | (2)(#6) | 정주현 | (268,270)*(초/90/BA) | [5 empty] | FALSE | FALSE | FALSE | FALSE
| 3134 | 건축내외장재용(Lixil AL Profile,T-2509-01) 3109 + CX100/0.75% | 2025-09-25 | (연청SWH55/연청SWH55) | 913:921=5:5 | (CX100/0.75%)(SV02/2%) | (MTD1501L/10%) | (2)(#10) | 진호철 | (380,385)*(초/90/BA) |  | (양호/양호)*(150도15분,80도3시간/BA) |  |  |  | FALSE | FALSE | FALSE | FALSE
25-10-01_T250901,T250902,T250906,3135,3137_유지력(10cm to 10.5cm)_0min_최적화.pdf;25-10-01_T250901,T250902,T250906,3135,3137_유지력(10cm to 10.5cm)_10min_최적화.pdf;25-10-01_T250901,T250902,T250906,3135,3137_유지력(10cm to 10.5cm)_20min_최적화.pdf;25-10-01_T250901,T250902,T250906,3135,3137_유지력(10cm to 10.5cm)_60min_최적화.pdf;25-10-02_3135_내후(BA)_8일 탈리.pdf;25-10-22_3135,3340,3341_내열150도(BA)_탈리 및 스탑마킹.pdf;25-10-23_3135_내열80도(BA)_탈리.pdf;25-10-25_3135,3341,3352,3353_내후(BA)_7일 스탑마킹.pdf;25-10-28_3135,3340,3341_내후(BA)_6일 탈리 및 백.pdf | 3135 | 건축내외장재용(Lixil AL Profile,T-2509-01) 3109 + 913:921=7:3 | 2025-09-25 | (연청SWH55/연청SWH55) | 913:921=7:3 | (CX100/0.5%)(SV02/2%) | (MTD1501L/10%) | (2)(#10) | 진호철,박다영 | (380,365,342,362,385,355,385,390)*(초/90/BA) |  | (양호,탈리,탈리/양호,양호,탈리)*(150도15분,80도3시간/BA) | (6일탈리,8일탈리,7일스탑마킹)*(BA) |  |  | TRUE | FALSE | FALSE | FALSE
| 3136 | 건축내외장재용(Lixil AL Profile,T-2509-02) 3134 + BW58 + #12bar | 2025-09-25 | (BW58/BW58) | 913:921=5:5 | (CX100/0.75%)(SV02/2%) | (MTD1501L/10%) | (2)(#12) | 진호철 | (390,380)*(초/90/BA) |  | (양호/양호)*(150도15분,80도3시간/BA) |  |  |  | FALSE | FALSE | FALSE | FALSE
25-10-01_T250901,T250902,T250906,3135,3137_유지력(10cm to 10.5cm)_0min_최적화.pdf;25-10-01_T250901,T250902,T250906,3135,3137_유지력(10cm to 10.5cm)_10min_최적화.pdf;25-10-01_T250901,T250902,T250906,3135,3137_유지력(10cm to 10.5cm)_20min_최적화.pdf;25-10-01_T250901,T250902,T250906,3135,3137_유지력(10cm to 10.5cm)_60min_최적화.pdf;25-10-02_T-2509-02,T-2509-06,3137_내후(BA)_8일 스탑마킹 및 탈리.pdf;25-11-03_T-2509-06(항0-1.5주),3137(항1.5주)_내열60도(BA)_스탑마킹 및 탈리.pdf;25-11-03_T-2509-06,3137(항0-1.5주)_내열150도(BA)_백탁 및 탈리.pdf;25-11-03_T-2509-06,3137(항0-1.5주)_내열80도(BA)_스탑마킹 및 탈리.pdf | 3137 | 건축내외장재용(Lixil AL Profile,T-2509-02) 3135 + BW58 + #12bar | 2025-09-25 | (BW58/BW58) | 913:921=7:3 | (CX100/0.5%)(SV02/2%) | (MTD1501L/10%) | (2)(#12) | 진호철,박다영 | (360,375,332,369,420,390/410,410/450,435/505,440)*(초/90/BA/항0-1.5주) | (>529)*(가/90/BA) | ((양호,양호/양호/양호)/(양호/양호/양호)/(백탁/양호/양호)/(탈리/스탑마킹/스탑마킹))*(150도15분,80도3시간,60도1일/BA/항0~1.5주) | (8일스탑마킹)*(BA) |  |  | TRUE | FALSE | FALSE | FALSE | BW는 장기물성 검토가 필요함. 청색은 내후성에 개선이 필요함.
| 3138 | 건축내외장재용(Lixil AL Profile,T-2509-03~06) 921A/사선60 | 2025-09-25 | (BW68/BW68) | 921 | (CX100/0.5%)(SV02/2%) | (MTD1501L/20%) | (1.2)(#12) | 이민지 | (460,441)*(초/90/BA) |  | (백탁/오염)*(150도15분,80도3시간/BA) |  |  |  | FALSE | FALSE | FALSE | FALSE
| 2658 | 시로야마 nitto제품 대체용(WPO, 913, TSR5903 10% 사선80) | 2025-08-12 | (WPO100) | 913 | (CX100/2%)(SV02/2%) | (TSR5903/10%) | (2)(#8) | 정주현 | (265,245)*(초/90/BA) |  |  | (16일 양호)*(BA) |  |  | FALSE | FALSE | FALSE | FALSE
| 2659 | 시로야마 nitto제품 대체용(WPO, 913, TSR5903 15% 사선80) | 2025-08-12 | (WPO100) | 913 | (CX100/2%)(SV02/2%) | (TSR5903/15%) | (2)(#8) | 정주현 | (330,300)*(초/90/BA) |  |  | (16일 양호)*(BA) |  |  | FALSE | FALSE | FALSE | FALSE
| 2660 | 시로야마 nitto제품 대체용(WPO, 913, MTD1501L 10% 사선80) | 2025-08-12 | (WPO100) | 913 | (CX100/2%)(SV02/2%) | (MTD1501L/10%) | (2)(#8) | 정주현 | (240,230)*(초/90/BA) |  |  | (16일 양호)*(BA) |  |  | FALSE | FALSE | FALSE | FALSE | MMA 보다 CHMA 적용 시 후기가 더 양호함. 단, 텍이 아예 없음.
| 2661 | 시로야마 nitto제품 대체용(WPO, 913, MTD1501L 15% 사선80) | 2025-08-12 | (WPO100) | 913 | (CX100/2%)(SV02/2%) | (MTD1501L/15%) | (2)(#8) | 정주현 | (287,300)*(초/90/BA) |  |  | (16일 양호)*(BA) |  |  | FALSE | FALSE | FALSE | FALSE | IBOA 텍 대비 후기 괜찮은 편임. 현재 진행 중인 합성(2-EHA, MAA 적용)의 텍이 부족한 경우 적용 예정.
| 2662 | 건축내외장재용(베트남Lixil 알루미늄 프로파일용, 350g) 2619+(921:913=5:5) | 2025-08-12 | (BW68/BW68) | 921:913=5:5 | (CX100/0.5%)(SV02/2.0%) | (MTD1501L/20%) | (2)(#8) | 이민지 | (382,334)*(초/90/BA) |  |  | (7일그림자)*(BA) |  |  | FALSE | FALSE | FALSE | FALSE
| 2663 | 건축내외장재용(베트남Lixil 알루미늄 프로파일용, 350g) 2662+2.7배 | 2025-08-12 | (BW68/BW68) | 921:913=5:5 | (CX100/0.5%)(SV02/2.0%) | (MTD1501L/20%) | (2.7)(#8) | 이민지 | (343,328)*(초/90/BA) |  |  | (7일그림자)*(BA) |  |  | FALSE | FALSE | FALSE | FALSE
| 2664 | 건축내외장재용(베트남Lixil 알루미늄 프로파일용, 350g) 2662+MTD1501L 15% | 2025-08-12 | (BW68/BW68) | 921:913=5:5 | (CX100/0.5%)(SV02/2.0%) | (MTD1501L/15%) | (2)(#8) | 이민지 | (319,322)*(초/90/BA) |  |  | (7일그림자)*(BA) |  |  | FALSE | FALSE | FALSE | FALSE
25-08-13_SGO103A,SGE403,2559,2665-2667_유지력(10cm to 10.5cm)_0min._최적화.pdf;25-08-13_SGO103A,SGE403,2559,2665-2667_유지력(10cm to 10.5cm)_10min._최적화.pdf;25-08-13_SGO103A,SGE403,2559,2665-2667_유지력(10cm to 10.5cm)_20min._최적화.pdf;25-08-13_SGO103A,SGE403,2559,2665-2667_유지력(10cm to 10.5cm)_60min._최적화.pdf | 2665 | 약점용(SGE-403,SGO-103A대체/MMA40%+AA1%+저고형분)2559+2-HEMA 2% | 2025-08-12 | (T45/T45) | S250811F | (CX100/3.5%)(SV02/2%) | (SA3/0.3%) | (5)(#3) | 박다영 | (10,8)*(초/90/BA) | [5 empty] | TRUE | FALSE | FALSE | FALSE
| 2666 | 약점용(SGE-403,SGO-103A대체/CHMA40%+AA1%+저고형분)2559+CHMA40%+2-HEMA 2% | 2025-08-12 | (T45/T45) | S250811G | (CX100/3.5%)(SV02/2%) | (SA3/0.3%) | (5)(#3) | 박다영 | (5,4)*(초/90/BA) | [5 empty] | TRUE | FALSE | FALSE | FALSE
25-08-13_SGO103A,SGE403,2559,2665-2667_유지력(10cm to 10.5cm)_0min._최적화.pdf;25-08-13_SGO103A,SGE403,2559,2665-2667_유지력(10cm to 10.5cm)_10min._최적화.pdf;25-08-13_SGO103A,SGE403,2559,2665-2667_유지력(10cm to 10.5cm)_20min._최적화.pdf;25-08-13_SGO103A,SGE403,2559,2665-2667_유지력(10cm to 10.5cm)_60min._최적화.pdf | 2667 | 약점용(SGE-403,SGO-103A대체/IBOA40%+AA1%+저고형분)2559+IBOA40%+2-HEMA 2% | 2025-08-12 | (T45/T45) | S250811H | (CX100/3.5%)(SV02/2%) | (SA3/0.3%) | (5)(#3) | 박다영 | (13,12)*(초/90/BA) | [5 empty] | TRUE | FALSE | FALSE | FALSE
| 2668 | 품질검증용(920점착제 검증)920C+920 점착제 60kg 파일럿 | 2025-08-12 | (G75_200:1) | 920(60kg) | (CX100/0.8%)(SV02/2%) | (MTD1501L/10%) | (1.2)(#12) | 박다영 | (270,255)*(초/90/BA) | (>560)*(가/90/BA) |  |  |  |  | FALSE | FALSE | FALSE | FALSE
| 2669 | 품질검증용(920점착제 검증)920C+920 점착제 1ton 파일럿 | 2025-08-12 | (G75_200:1) | 920(1톤) | (CX100/0.8%)(SV02/2%) | (MTD1501L/10%) | (1.2)(#12) | 박다영 | (285,285)*(초/90/BA) | (>530)*(가/90/BA) |  |  |  |  | FALSE | FALSE | FALSE | FALSE
| 2670 | 가공용(476PH 대체) 2478+CX100 2.0%+TSR5903 20%, 사선100 | 2025-08-13 | (T75) | S250721H | (CX100/2%)(SV02/2%) | (TSR5903/20%) | (2)(#10) | 이민지 | (310,305)*(초/90/BA) | [5 empty] | FALSE | FALSE | FALSE | FALSE
| 2671 | 가공용(476PH 대체) 2515+CX100 2.0%+TSR5903 20%, 사선100 | 2025-08-13 | (T75) | S250724F | (CX100/2%)(SV02/2%) | (TSR5903/20%) | (2)(#10) | 이민지 | (285,285)*(초/90/BA) | [5 empty] | FALSE | FALSE | FALSE | FALSE
| 2672 | 가공용(476PH 대체) 2516+CX100 2.0%+TSR5903 20%, 사선100 | 2025-08-13 | (T75) | S250724G | (CX100/2%)(SV02/2%) | (TSR5903/20%) | (2)(#10) | 이민지 | (350,350)*(초/90/BA) | [5 empty] | FALSE | FALSE | FALSE | FALSE
| 2673 | 가공용(476PH 대체) 2517+CX100 2.0%+TSR5903 20%, 사선100 | 2025-08-13 | (T75) | S250724H | (CX100/2%)(SV02/2%) | (TSR5903/20%) | (2)(#10) | 이민지 | (295,290)*(초/90/BA) | [5 empty] | FALSE | FALSE | FALSE | FALSE
| 2674 | 가공용(476PH 대체) 2641+SV-02 2.0%+TSR5903 5% | 2025-08-13 | (T75) | 913 | (CX100/2%)(SV02/2%) | (TSR5903/5%) | (2)(#10) | 이민지 | (230,225)*(초/90/BA) |  | (스탑마킹)*(150도15분/BA) |  |  |  | FALSE | FALSE | FALSE | FALSE
| 2675 | 가공용(476PH 대체) 2641+SV-02 2.0%+TSR5903 10% | 2025-08-13 | (T75) | 913 | (CX100/2%)(SV02/2%) | (TSR5903/10%) | (2)(#10) | 이민지 | (280,280)*(초/90/BA) | (50>들뜸)*(가/90/2B3T) | (스탑마킹)*(150도15분/BA) |  |  |  | FALSE | FALSE | FALSE | FALSE
25-08-18_SGE133,SGO457,911S,2655,2676-2679_유지력(10cm to 10.tcm,2B3T)_0min.pdf;25-08-18_SGE133,SGO457,911S,2655,2676-2679_유지력(10cm to 10.tcm,2B3T)_3min.pdf;25-08-19_SGO457,SGE133,2655,2676-2679_유지력(10cm to 10.5cm)_0min.pdf;25-08-19_SGO457,SGE133,2655,2676-2679_유지력(10cm to 10.5cm)_100min.pdf;25-08-19_SGO457,SGE133,2655,2676-2679_유지력(10cm to 10.5cm)_20min.pdf | 2676 | 일반보호용(SGE-133대체) 913F사선100+B45 | 2025-08-13 | (B45/B45) | 913 | (CX100/2%)(SV02/2%) | (MTD1501L/5%) | (2)(#10) | 노항우 | (210,285)*(초/90/BA) | (105/>250/240)*(가,가:60도3d/90/2B3T) |  |  |  |  | TRUE | FALSE | FALSE | FALSE | 913 단독은 2B3T에 부착성이 약함. 유지력은 유성 타겟과 유사함. 913F 검토는 여기까지.
25-08-21_SGE-133,2677,2745,2746_유지력(10cm to10.5cm)_0min..pdf;25-08-21_SGE-133,2677,2745,2746_유지력(10cm to10.5cm)_20min..pdf;25-08-21_SGE-133,2677,2745,2746_유지력(10cm to10.5cm)_60min..pdf | 2677 | 일반보호용(SGE-133대체) 921B사선120 | 2025-08-13 | (B45/B45) | 921:913=5:5 | (CX100/1.25%)(SV02/2.0%) | (MTD1501L/10%) | (2)(#8) | 노항우 | (275,200,270,285)*(초/90/BA) | (>405)*(가/90/BA)+(210/>325/295)*(가,가:60도3d/90/2B3T) |  |  |  |  | TRUE | FALSE | FALSE | FALSE | 917 혼용 시 초기 부착성이 너무 강함. 3&4배합 검토해볼 것.
| 2678 | 건축내외장재용(SGO457대체용)921B사선100 | 2025-08-13 | (WPO100)/(WPO100) | 921:913=5:5 | (CX100/1.25%)(SV02/2.0%) | (MTD1501L/10%) | (2)(#10) | 노항우 | (290,275)*(초/90/BA) | (160/>450/320)*(가,가:60도3d/90/2B3T) |  | (7일양호)*(BA) |  |  | TRUE | FALSE | FALSE | FALSE
25-08-18_SGE133,SGO457,911S,2655,2676-2679_유지력(10cm to 10.tcm,2B3T)_0min.pdf;25-08-18_SGE133,SGO457,911S,2655,2676-2679_유지력(10cm to 10.tcm,2B3T)_3min.pdf;25-08-19_SGO457,SGE133,2655,2676-2679_유지력(10cm to 10.5cm)_0min.pdf;25-08-19_SGO457,SGE133,2655,2676-2679_유지력(10cm to 10.5cm)_100min.pdf;25-08-19_SGO457,SGE133,2655,2676-2679_유지력(10cm to 10.5cm)_20min.pdf | 2679 | 건축내외장재용(SGO457대체용)921B사선60 | 2025-08-13 | (WPO100)/(WPO100) | 921:913=5:5 | (CX100/1.25%)(SV02/2.0%) | (MTD1501L/10%) | (2)(#12) | 노항우 | (255,305)*(초/90/BA) | (175/>들뜸/300)*(가,가:60도3d/90/2B3T) |  | (7일양호)*(BA) |  |  | TRUE | FALSE | FALSE | FALSE | #10bar,#12bar 모두 유지력이 양호하므로 해볼만함. 내충격, 내후 평가 해볼 것.
| 2683 | 기초실험(수성이형제/추천배합) 2633 + BYK-347(5) | 2025-08-13 | (G75_Z-2004(30)+Z-730(70)+SV-02(12)+BYK-347(5)+물(672)) | 920 | (CX100/0.8%)(SV02/2%) | (MTD1501L/10%) | (1.2)(#12) | 진호철 | (280,300)*(초/90/BA)+(120)*(박리력/180) | (>백탁)*(가/90/BA) |  |  |  |  | FALSE | FALSE | FALSE | FALSE | 웨팅제가 잘 분산되지 않아서 그런지 전체적으로 이형성이 균일하지 않음.
| 2682 | 기초실험(수성이형제/추천배합) 2633 + BYK-347(1) | 2025-08-13 | (G75_Z-2004(30)+Z-730(70)+SV-02(12)+BYK-347(1)+물(672)) | 920 | (CX100/0.8%)(SV02/2%) | (MTD1501L/10%) | (1.2)(#12) | 진호철 | (285,270)*(초/90/BA)+(150)*(박리력/180) | (>백탁)*(가/90/BA) |  |  |  |  | FALSE | FALSE | FALSE | FALSE
| 2681 | 기초실험(수성이형제/추천배합) 2631 + BYK-DYNWET800(5) | 2025-08-13 | (G75_Z-2004(30)+Z-730(70)+SV-02(12)+BYK-DYNWET800(5)+물(672)) | 920 | (CX100/0.8%)(SV02/2%) | (MTD1501L/10%) | (1.2)(#12) | 진호철 | (275,260)*(초/90/BA)+(140)*(박리력/180) | (>백탁)*(가/90/BA) |  |  |  |  | FALSE | FALSE | FALSE | FALSE
| 2680 | 기초실험(수성이형제/추천배합) 2631 + BYK-DYNWET800(1) | 2025-08-13 | (G75_Z-2004(30)+Z-730(70)+SV-02(12)+BYK-DYNWET800(1)+물(672)) | 920 | (CX100/0.8%)(SV02/2%) | (MTD1501L/10%) | (1.2)(#12) | 진호철 | (295,295)*(초/90/BA)+(160)*(박리력/180) | (>백탁)*(가/90/BA) |  |  |  |  | FALSE | FALSE | FALSE | FALSE
25-08-18_SGE403,SGO103A,2560,2602,2604,2686(X)4(O)-2689(X)7(O)_유지력(10cm to 10.5cm)_0min.pdf;25-08-18_SGE403,SGO103A,2560,2602,2604,2686(X)4(O)-2689(X)7(O)_유지력(10cm to 10.5cm)_10min.pdf;25-08-18_SGE403,SGO103A,2560,2602,2604,2686(X)4(O)-2689(X)7(O)_유지력(10cm to 10.5cm)_20min.pdf;25-08-18_SGE403,SGO103A,2560,2602,2604,2686(X)4(O)-2689(X)7(O)_유지력(10cm to 10.5cm)_60min.pdf | 2684 | 약점용(SGE-403,SGO-103A대체/MMA30%+MAA1%+저고형분)2602+MAA 1% | 2025-08-14 | (T45/T45) | S250813E | (CX100/3.5%)(SV02/2%) | (SA3/0.3%) | (5)(#3) | 박다영 | (41,28)*(초/90/BA) | (>95)*(가/90/BA) |  |  |  |  | TRUE | FALSE | FALSE | FALSE
25-08-18_SGE403,SGO103A,2560,2685,2687_내충격성(6bar,60도).pdf;25-08-18_SGE403,SGO103A,2560,2685,2687_유지력(10cm to 10.5cm)_0min.pdf;25-08-18_SGE403,SGO103A,2560,2685,2687_유지력(10cm to 10.5cm)_20min.pdf;25-08-18_SGE403,SGO103A,2560,2685,2687_유지력(10cm to 10.5cm)_60min.pdf;25-08-19_SGE403,SGO103A,2685,2700-2703_유지력(10cm to 10.5cm)_0min.pdf;25-08-19_SGE403,SGO103A,2685,2700-2703_유지력(10cm to 10.5cm)_100min.pdf;25-08-19_SGE403,SGO103A,2685,2700-2703_유지력(10cm to 10.5cm)_20min.pdf | 2685 | 약점용(SGE-403,SGO-103A대체/MMA35%+MAA1%+저고형분)2560+MAA 1% | 2025-08-14 | (T45/T45) | S250813F | (CX100/3.5%)(SV02/2%) | (SA3/0.3%) | (5)(#3) | 박다영 | (21,21,40,30)*(초/90/BA) | (>85,105)*(가/90/BA) |  | (7일양호)*(BA) |  |  | TRUE | FALSE | FALSE | TRUE
| 2686 | 약점용(SGE-403,SGO-103A대체/MMA30%+AA1%+저고형분)2602+BA:2-EHA=1:1 | 2025-08-14 | (T45/T45) | S250813G | (CX100/3.5%)(SV02/2%) | (SA3/0.3%) | (5)(#3) | 박다영 | (24,29)*(초/90/BA) | (>90)*(가/90/BA) |  |  |  |  | TRUE | FALSE | FALSE | FALSE
25-08-18_SGE403,SGO103A,2560,2602,2604,2686(X)4(O)-2689(X)7(O)_유지력(10cm to 10.5cm)_0min.pdf;25-08-18_SGE403,SGO103A,2560,2602,2604,2686(X)4(O)-2689(X)7(O)_유지력(10cm to 10.5cm)_10min.pdf;25-08-18_SGE403,SGO103A,2560,2602,2604,2686(X)4(O)-2689(X)7(O)_유지력(10cm to 10.5cm)_20min.pdf;25-08-18_SGE403,SGO103A,2560,2602,2604,2686(X)4(O)-2689(X)7(O)_유지력(10cm to 10.5cm)_60min.pdf;25-08-18_SGE403,SGO103A,2560,2685,2687_내충격성(6bar,60도).pdf;25-08-18_SGE403,SGO103A,2560,2685,2687_유지력(10cm to 10.5cm)_0min.pdf;25-08-18_SGE403,SGO103A,2560,2685,2687_유지력(10cm to 10.5cm)_20min.pdf;25-08-18_SGE403,SGO103A,2560,2685,2687_유지력(10cm to 10.5cm)_60min.pdf | 2687 | 약점용(SGE-403,SGO-103A대체/MMA35%+AA1%+저고형분)2560+BA:2-EHA=1:1 | 2025-08-14 | (T45/T45) | S250813H | (CX100/3.5%)(SV02/2%) | (SA3/0.3%) | (5)(#3) | 박다영 | (26,22)*(초/90/BA) | (>85)*(가/90/BA) |  | (7일양호)*(BA) |  |  | TRUE | FALSE | FALSE | TRUE | MMA 35% 결정(MMA 30% 후기 박리감 NG). 2-HEMA 장점 1도 없어서 미첨가 결정. MAA 1% 가 AA 1% 대비 유지력,내충격성이 안 좋음. 2-EHA 혼용 시에는 내충격은 양호하나, 유지력이 매우 안 좋음. 텍이 양호한 #2685 기준에서 테고 및 배합비 감량 도포할 것.
| 2688 | 가공용(SGO165D_현대스틸#4 냉기도어용), 919점착제, TSR5903 13%검토 | 2025-08-14 | (T75) | 919 | (CX100/2%)(SV02/1%) | (TSR5903/13%) | (2)(#8) | 정주현 | (205,200)*(초/90/BA) |  |  | (7일 양호)*(BA) |  |  | FALSE | FALSE | FALSE | FALSE | SGO-165D 7일 양호
| 2689 | 기초실험(수성이형제/추천배합) 2631 + CX100(2) | 2025-08-14 | (G75_Z-2004(30)+Z-730(70)+SV-02(12)+CX100(2)+BYK-DYNWET800(3)+물(672)) | 920 | (CX100/0.8%)(SV02/2%) | (MTD1501L/10%) | (1.2)(#12) | 진호철 | (215)*(초/90/BA)+(220)*(박리력/180) | (>양호)*(가/90/BA) |  |  |  |  | FALSE | FALSE | FALSE | FALSE
| 2690 | 기초실험(수성이형제/추천배합) 2633 + CX100(2) | 2025-08-14 | (G75_Z-2004(30)+Z-730(70)+SV-02(12)+CX100(2)+BYK-347(3)+물(672)) | 920 | (CX100/0.8%)(SV02/2%) | (MTD1501L/10%) | (1.2)(#12) | 진호철 | (245,285,280)*(초/90/BA)+(260,300)*(박리력/180) | (>양호,양호)*(가/90/BA) |  |  |  |  | FALSE | FALSE | FALSE | FALSE
| 2691 | 기초실험(수성이형제/추천배합) 2634 + CX100(2) | 2025-08-14 | (G75_Z-2004(30)+Z-730(70)+SV-02(12)+CX100(2)+Surfynol 440(3)+물(672)) | 920 | (CX100/0.8%)(SV02/2%) | (MTD1501L/10%) | (1.2)(#12) | 진호철 | (315)*(초/90/BA)+(380)*(박리력/180) | (>양호)*(가/90/BA) |  |  |  |  | FALSE | FALSE | FALSE | FALSE
| 2692 | 기초실험(수성이형제/추천배합) 2689 + 물(336)) | 2025-08-14 | (G75_Z-2004(30)+Z-730(70)+SV-02(12)+CX100(2)+BYK-DYNWET800(3)+물(336)) | 920 | (CX100/0.8%)(SV02/2%) | (MTD1501L/10%) | (1.2)(#12) | 진호철 | (225)*(초/90/BA)+(240)*(박리력/180) | (>양호)*(가/90/BA) |  |  |  |  | FALSE | FALSE | FALSE | FALSE
| 2693 | 기초실험(수성이형제/추천배합) 2690 + 물(336)) | 2025-08-14 | (G75_Z-2004(30)+Z-730(70)+SV-02(12)+CX100(2)+BYK-347(3)+물(336)) | 920 | (CX100/0.8%)(SV02/2%) | (MTD1501L/10%) | (1.2)(#12) | 진호철 | (245)*(초/90/BA)+(190)*(박리력/180) | (>양호)*(가/90/BA) |  |  |  |  | FALSE | FALSE | FALSE | FALSE
| 2694 | 기초실험(수성이형제/추천배합) 2691 + 물(336)) | 2025-08-14 | (G75_Z-2004(30)+Z-730(70)+SV-02(12)+CX100(2)+Surfynol 440(3)+물(336)) | 920 | (CX100/0.8%)(SV02/2%) | (MTD1501L/10%) | (1.2)(#12) | 진호철 | (145)*(초/90/BA)+(150)*(박리력/180) | (>양호)*(가/90/BA) |  |  |  |  | FALSE | FALSE | FALSE | FALSE
| 2695 | 닛폰쇼쿠바이(폴리멘트 경화제)913D사선120목+T45 | 2025-08-18 | (T45) | 913 | (CX100/1%) | (TSR5903/5%) | (2.7)(#8) | 박다영 | (230,250)*(초/90/BA) | (>325)*(가/90/BA) |  |  |  |  | FALSE | FALSE | FALSE | FALSE
| 2696 | 닛폰쇼쿠바이(폴리멘트 경화제)2695+100R | 2025-08-18 | (T45) | 913 | (CX100/1%) | (KX-EK-100R/5%) | (2.7)(#8) | 박다영 | [6 empty] | FALSE | FALSE | FALSE | FALSE | 점도 상승으로 인한 도포불가
| 2697 | 닛폰쇼쿠바이(폴리멘트 경화제)2695+350R | 2025-08-18 | (T45) | 913 | (CX100/1%) | (KX-EK-350R/5%) | (2.7)(#8) | 박다영 | (165,155)*(초/90/BA) | (>370)*(가/90/BA) |  |  |  |  | FALSE | FALSE | FALSE | FALSE
| 2698 | BW원단비교(921B사양) 2593+업체2 | 2025-08-18 | (BW48/BW48) | 921:913=5:5 | (CX100/1.25%)(SV02/2.0%) | (MTD1501L/10%) | (2)(#10) | 이민지 | 원단불량,도포불가 | [5 empty] | FALSE | FALSE | FALSE | FALSE
| 2699 | BW원단비교(921B사양) 2593+업체A | 2025-08-18 | (BW85/BW85) | 921:913=5:5 | (CX100/1.25%)(SV02/2.0%) | (MTD1501L/10%) | (2)(#10) | 이민지 | 원단불량,도포불가 | [5 empty] | FALSE | FALSE | FALSE | FALSE
25-08-19_SGE403,SGO103A,2685,2700-2703_유지력(10cm to 10.5cm)_0min.pdf;25-08-19_SGE403,SGO103A,2685,2700-2703_유지력(10cm to 10.5cm)_100min.pdf;25-08-19_SGE403,SGO103A,2685,2700-2703_유지력(10cm to 10.5cm)_20min.pdf | 2700 | 약점용(SGE-403,SGO-103A대체/MMA35%+MAA1%+저고형분)2685+SA3/0.2% | 2025-08-18 | (T45/T45) | S250813F | (CX100/3.5%)(SV02/2%) | (SA3/0.2%) | (5)(#3) | 박다영 | (30,35)*(초/90/BA) | (>145)*(가/90/BA) |  |  |  |  | TRUE | FALSE | FALSE | FALSE
| 2701 | 약점용(SGE-403,SGO-103A대체/MMA35%+MAA1%+저고형분)2685+SA3/0% | 2025-08-18 | (T45/T45) | S250813F | (CX100/3.5%)(SV02/2%) |  | (5)(#3) | 박다영 | (55,70)*(초/90/BA) | (>165)*(가/90/BA) |  |  |  |  | TRUE | FALSE | FALSE | FALSE
| 2702 | 약점용(SGE-403,SGO-103A대체/MMA35%+MAA1%+저고형분)2685+4배합 | 2025-08-18 | (T45/T45) | S250813F | (CX100/3.5%)(SV02/2%) | (SA3/0.3%) | (4)(#3) | 박다영 | (45,40)*(초/90/BA) | (>140)*(가/90/BA) |  |  |  |  | TRUE | FALSE | FALSE | FALSE
25-08-19_SGE403,SGO103A,2685,2700-2703_유지력(10cm to 10.5cm)_0min.pdf;25-08-19_SGE403,SGO103A,2685,2700-2703_유지력(10cm to 10.5cm)_100min.pdf;25-08-19_SGE403,SGO103A,2685,2700-2703_유지력(10cm to 10.5cm)_20min.pdf | 2703 | 약점용(SGE-403,SGO-103A대체/MMA35%+MAA1%+저고형분)2685+3배합 | 2025-08-18 | (T45/T45) | S250813F | (CX100/3.5%)(SV02/2%) | (SA3/0.3%) | (3)(#3) | 박다영 | (60,45)*(초/90/BA) | (>165)*(가/90/BA) |  |  |  |  | TRUE | FALSE | FALSE | FALSE | 모든 샘플 후기 박리감이 강함. 즉, 테고 및 배합비 감량 NG. 베트남 사용/드로잉용임을 고려하여 부착성을 손해보더라도 유지력을 우수하게 만들어야함. 신규 점착제 검토할 것.
| 2704 | 레이저컷팅용 점착 제품 개발 920C + CX100/1.5% | 2025-08-18 | (G75_200:1) | 920 | (CX100/1.5%)(SV02/2%) | (MTD1501L/10%) | (1.2)(#12) | 노항우 | (235,215)*(초/90/BA) | [5 empty] | FALSE | FALSE | FALSE | FALSE
| 2705 | 레이저컷팅용 점착 제품 개발 920C + CX100/2% | 2025-08-18 | (G75_200:1) | 920 | (CX100/2%)(SV02/2%) | (MTD1501L/10%) | (1.2)(#12) | 노항우 | (180,215)*(초/90/BA) | [5 empty] | FALSE | FALSE | FALSE | FALSE
| 2706 | 레이저컷팅용 점착 제품 개발 913F + G75 + #12bar | 2025-08-18 | (G75_200:1) | 913 | (CX100/2%)(SV02/2%) | (MTD1501L/5%) | (2.0)(#12) | 노항우 | (244,235)*(초/90/BA) | (>320)*(가:60도3d/90/BA) | (양호)*(60도1d/스웰링스모그/재원블랙PCM) |  |  |  | FALSE | FALSE | FALSE | FALSE
| 2707 | 레이저컷팅용 점착 제품 개발 913F + G75 + #10bar | 2025-08-18 | (G75_200:1) | 913 | (CX100/2%)(SV02/2%) | (MTD1501L/5%) | (2.0)(#10) | 노항우 | (198,193)*(초/90/BA) | (>285)*(가:60도3d/90/BA) | (양호)*(60도1d/스웰링스모그/재원블랙PCM) |  |  |  | FALSE | FALSE | FALSE | FALSE | 913F는 유성팀에서 재검토가 들어간 사양으로 현재는 검토할 필요가 없음. 920C 에서 경화제만 늘린 경우 후기 박리감이 그래도 KR 테크보다 강함. 따라서, 경화제 0.8% 및 1.2%에서 도포량 조절(#8bar 및 #10bar)해볼 것.
| 2708 | 기초실험(수성이형제/추천배합) 2690 + SV02(9) | 2025-08-18 | (G75_Z-2004(30)+Z-730(70)+SV-02(9)+CX100(2)+BYK-347(3)+물(672)) | 920 | (CX100/0.8%)(SV02/2%) | (MTD1501L/10%) | (1.2)(#12) | 진호철 | (250,225)*(초/90/BA)+(330)*(박리력/180) | [5 empty] | FALSE | FALSE | FALSE | FALSE
| 2709 | 기초실험(수성이형제/추천배합) 2690 + SV02(6) | 2025-08-18 | (G75_Z-2004(30)+Z-730(70)+SV-02(6)+CX100(2)+BYK-347(3)+물(672)) | 920 | (CX100/0.8%)(SV02/2%) | (MTD1501L/10%) | (1.2)(#12) | 진호철 | (250,260)*(초/90/BA)+(300)*(박리력/180) | (>양호)*(가/90/BA) |  |  |  |  | FALSE | FALSE | FALSE | FALSE
| 2710 | 기초실험(수성이형제/추천배합) 2690 + SV02(3) | 2025-08-18 | (G75_Z-2004(30)+Z-730(70)+SV-02(3)+CX100(2)+BYK-347(3)+물(672)) | 920 | (CX100/0.8%)(SV02/2%) | (MTD1501L/10%) | (1.2)(#12) | 진호철 | (270,280)*(초/90/BA)+(235)*(박리력/180) | (>양호)*(가/90/BA) |  |  |  |  | FALSE | FALSE | FALSE | FALSE
| 2711 | 기초실험(수성이형제/추천배합) 2690 - SV02 | 2025-08-18 | (G75_Z-2004(30)+Z-730(70)+CX100(2)+BYK-347(3)+물(672)) | 920 | (CX100/0.8%)(SV02/2%) | (MTD1501L/10%) | (1.2)(#12) | 진호철,노항우 | (260,290,200,225,310,320,345,335,340,250)*(초/90/BA)+(290,280,260,110,270)*(박리력/180) | (>양호,양호)*(가/90/BA) |  |  |  |  | FALSE | FALSE | FALSE | FALSE
| 2712 | 기초실험(수성이형제/추천배합) 2690 - BYK-347 | 2025-08-18 | (G75_Z-2004(30)+Z-730(70)+SV-02(12)+CX100(2)+물(672)) | 920 | (CX100/0.8%)(SV02/2%) | (MTD1501L/10%) | (1.2)(#12) | 진호철 | (280,275)*(초/90/BA)+(160)*(박리력/180) | (>양호)*(가/90/BA) |  |  |  |  | FALSE | FALSE | FALSE | FALSE
| 2713 | 기초실험(수성이형제/추천배합) 920C - 기존 | 2025-08-18 | (G75/G75) | 920 | (CX100/0.8%)(SV02/2%) | (MTD1501L/10%) | (1.2)(#12) | 정주현,진호철,노항우 | (314,298,395,390,310,380,435,430,365,395,430,415)*(초/90/BA)+(225,190,190,190,180,210)*(박리력/180) | (>양호,양호)*(가/90/BA) |  |  |  |  | FALSE | FALSE | FALSE | FALSE
25-09-18_2714,2955,2956,2962,2963(항0.5주)_가열압착(BA)_탈리 및 백탁.pdf;25-09-18_2714,2955,2956,2962,2963(항1.5주)_가열압착(BA)_탈리 및 백탁.pdf;25-09-18_2714,2955,2956,2962,2963(항1주)_가열압착(BA)_탈리 및 백탁.pdf | 2714 | 기초실험(수성이형제/추천배합) 920C - peel oil | 2025-08-18 | (G75_200:1) | 920 | (CX100/0.8%)(SV02/2%) | (MTD1501L/10%) | (1.2)(#12) | 정주현,진호철,노항우 | (270,284,345,300,315,240,255,360,315,255,265,280,265/260,265/270,280/335,335)*(초/90/BA/항0~1.5주)+(13,30,100,100,15)*(박리력/180) | (>양호,양호,506/460_탈리/635_탈리/695_탈리)*(가/90/BA/항0~1.5주) |  |  |  |  | FALSE | FALSE | FALSE | FALSE
| 2715 | 기초실험(수성이형제/추천배합) 920C - Z-2004(30)+Z-730(70) | 2025-08-18 | (G75_Z-2004(30)+Z-730(70)+SV-02(12)+CX100(2)+BYK-347(3)+물(672)) | 920 | (CX100/0.8%)(SV02/2%) | (MTD1501L/10%) | (1.2)(#12) | 정주현 | (270,240)*(초/90/BA)+(290)*(박리력/180) | (>미세백탁)*(가/90/BA) |  |  |  |  | FALSE | FALSE | FALSE | FALSE
| 2716 | 기초실험(수성이형제/추천배합) 920C - Z-2004(50)+Z-730(50) | 2025-08-18 | (G75_Z-2004(50)+Z-730(50)+SV-02(12)+CX100(2)+BYK-347(3)+물(672)) | 920 | (CX100/0.8%)(SV02/2%) | (MTD1501L/10%) | (1.2)(#12) | 정주현 | (206,205)*(초/90/BA)+(155)*(박리력/180) | (>미세백탁)*(가/90/BA) |  |  |  |  | FALSE | FALSE | FALSE | FALSE
| 2717 | 기초실험(수성이형제/추천배합) 920C - Z-2004(70)+Z-730(30) | 2025-08-18 | (G75_Z-2004(70)+Z-730(30)+SV-02(12)+CX100(2)+BYK-347(3)+물(672)) | 920 | (CX100/0.8%)(SV02/2%) | (MTD1501L/10%) | (1.2)(#12) | 정주현 | (240,260)*(초/90/BA)+(180)*(박리력/180) | (>미세백탁)*(가/90/BA) |  |  |  |  | FALSE | FALSE | FALSE | FALSE
| 2718 | 기초실험(수성이형제/추천배합) 920C - Z-2004(30)+Z-730(70) + CX100(4) | 2025-08-18 | (G75_Z-2004(70)+Z-730(30)+SV-02(12)+CX100(4)+BYK-347(3)+물(672)) | 920 | (CX100/0.8%)(SV02/2%) | (MTD1501L/10%) | (1.2)(#12) | 정주현 | (220,211)*(초/90/BA)+(240)*(박리력/180) | (>양호)*(가/90/BA) |  |  |  |  | FALSE | FALSE | FALSE | FALSE
| 2719 | 기초실험(수성이형제/추천배합) 920C - Z-2004(30)+Z-730(70) + CX100(6) | 2025-08-18 | (G75_Z-2004(70)+Z-730(30)+SV-02(12)+CX100(6)+BYK-347(3)+물(672)) | 920 | (CX100/0.8%)(SV02/2%) | (MTD1501L/10%) | (1.2)(#12) | 정주현 | (306,318)*(초/90/BA)+(230)*(박리력/180) | (>양호)*(가/90/BA) |  |  |  |  | FALSE | FALSE | FALSE | FALSE | SV-02는 빼는 게 이득. BYK-347은 함량이 너무 작아서 의미가 없음. 증량해볼 것. 첨가제 함량비는 Z-730이 많은게 맞는 듯함. 2:8까지만 추가 검토할 것. CX-100은 늘릴수록 좋으니 끝까지 늘려볼 것.
| 2720 | 가공용(SGO165D_현대스틸#4 냉기도어용), 919점착제, CX100 1.75% | 2025-08-19 | (T75) | 913 | (CX100/1.75%)(SV02/1%) | (TSR5903/13%) | (2)(#8) | 정주현 | (210,210)*(초/90/BA) |  |  | (7일 양호)*(BA) |  |  | FALSE | FALSE | FALSE | FALSE
| 2721 | 가공용(SGO165D_현대스틸#4 냉기도어용), 919점착제, TSR5903 15%, CX100 1.75% | 2025-08-19 | (T75) | 913 | (CX100/1.75%)(SV02/1%) | (TSR5903/15%) | (2)(#8) | 정주현 | (220,220)*(초/90/BA) |  |  | (7일 양호)*(BA) |  |  | FALSE | FALSE | FALSE | FALSE
25-08-20_SGO103A,2560,2722-2726_유지력(10cm to 10.5cm)_0min.pdf;25-08-20_SGO103A,2560,2722-2726_유지력(10cm to 10.5cm)_20min.pdf;25-08-20_SGO103A,2560,2722-2726_유지력(10cm to 10.5cm)_60min.pdf | 2722 | 약점용(SGE-403,SGO-103A대체/MMA35%+AA1%+저고형분)2560+CX100/4% | 2025-08-19 | (T45/T45) | S250729G | (CX100/4%)(SV02/2%) | (SA3/0.3%) | (5)(#3) | 박다영 | (22,24)*(초/90/BA) | (>135)*(가/90/BA) |  |  |  |  | TRUE | FALSE | FALSE | FALSE
| 2723 | 약점용(SGE-403,SGO-103A대체/MMA35%+AA1%+저고형분)2560+CX100/4.5% | 2025-08-19 | (T45/T45) | S250729G | (CX100/4.5%)(SV02/2%) | (SA3/0.3%) | (5)(#3) | 박다영 | (21,21)*(초/90/BA) | (>165)*(가/90/BA) |  |  |  |  | TRUE | FALSE | FALSE | FALSE
| 2724 | 약점용(SGE-403,SGO-103A대체/MMA35%+AA1%+저고형분)2560+CX100/5% | 2025-08-19 | (T45/T45) | S250729G | (CX100/5%)(SV02/2%) | (SA3/0.3%) | (5)(#3) | 박다영 | (19,19)*(초/90/BA) | (>205)*(가/90/BA) |  |  |  |  | TRUE | FALSE | FALSE | FALSE
25-08-20_SGO103A,2560,2725_내충격성(6bar,60도).pdf;25-08-20_SGO103A,2560,2725_유지력(10cm to 10.5cm)_0min_최적화.pdf;25-08-20_SGO103A,2560,2725_유지력(10cm to 10.5cm)_10min_최적화.pdf;25-08-20_SGO103A,2560,2725_유지력(10cm to 10.5cm)_20min_최적화.pdf;25-08-20_SGO103A,2560,2725_유지력(10cm to 10.5cm)_60min_최적화.pdf;25-08-21_SGO-103A,2725,2751-2753_유지력(10cm to10.5cm)_0min..pdf;25-08-21_SGO-103A,2725,2751-2753_유지력(10cm to10.5cm)_20min..pdf;25-08-21_SGO-103A,2725,2751-2753_유지력(10cm to10.5cm)_60min..pdf;25-08-22_SGO-103A,2560,2725,2752,2767-2769,2772_유지력(10cm to10.5cm)_0min._최적화.pdf;25-08-22_SGO-103A,2560,2725,2752,2767-2769,2772_유지력(10cm to10.5cm)_10min._최적화.pdf;25-08-22_SGO-103A,2560,2725,2752,2767-2769,2772_유지력(10cm to10.5cm)_20min._최적화.pdf;25-08-22_SGO-103A,2560,2725,2752,2767-2769,2772_유지력(10cm to10.5cm)_60min._최적화.pdf;25-08-25_SGO-103A,2560,2773-2777,2725,2752,2768_유지력(10cm to10.5cm)_0min._최적화.pdf;25-08-25_SGO-103A,2560,2773-2777,2725,2752,2768_유지력(10cm to10.5cm)_10min._최적화.pdf;25-08-25_SGO-103A,2560,2773-2777,2725,2752,2768_유지력(10cm to10.5cm)_20min._최적화.pdf;25-08-25_SGO-103A,2560,2773-2777,2725,2752,2768_유지력(10cm to10.5cm)_60min._최적화.pdf;25-09-04_SGE403,SGO103A,2725,2810,2894,2918-2921_유지력(10cm to 10.5cm)_0min._최적화.pdf;25-09-04_SGE403,SGO103A,2725,2810,2894,2918-2921_유지력(10cm to 10.5cm)_10min._최적화.pdf;25-09-04_SGE403,SGO103A,2725,2810,2894,2918-2921_유지력(10cm to 10.5cm)_20min._최적화.pdf;25-09-04_SGE403,SGO103A,2725,2810,2894,2918-2921_유지력(10cm to 10.5cm)_60min._최적화.pdf | 2725 | 약점용(SGE-403,SGO-103A대체/MMA35%+MAA2%+저고형분)2685+MAA/2% | 2025-08-19 | (T45/T45) | S250818G | (CX100/3.5%)(SV02/2%) | (SA3/0.3%) | (5)(#3) | 박다영 | (17,5,10,12,18,19,15,17,20,19)*(초/90/BA) | (>45,62,140,95,90,120/80)*(가,가:60도1d/90/BA) |  |  |  |  | TRUE | FALSE | FALSE | TRUE
25-08-20_SGO103A,2560,2722-2726_유지력(10cm to 10.5cm)_0min.pdf;25-08-20_SGO103A,2560,2722-2726_유지력(10cm to 10.5cm)_20min.pdf;25-08-20_SGO103A,2560,2722-2726_유지력(10cm to 10.5cm)_60min.pdf | 2726 | 약점용(SGE-403,SGO-103A대체/MMA17.5%+MAA1%+저고형분)2685+IBOA/17.5% | 2025-08-19 | (T45/T45) | S250818H | (CX100/3.5%)(SV02/2%) | (SA3/0.3%) | (5)(#3) | 박다영 | (36,31)*(초/90/BA) | (>290)*(가/90/BA) |  |  |  |  | TRUE | FALSE | FALSE | FALSE | CX100 추가 증량은 후기만 높아짐. IBOA 반반+MAA1은 후기가 너무 높음. MMA35+MAA2는 후기가 매우 낮음. 텍 개선해볼 것.
| 2727 | 기초실험(수성이형제/추천배합) 2711 + CX100(6) | 2025-08-19 | (G75_Z-2004(30)+Z-730(70)+CX100(6)+BYK-347(3)+물(672)) | 920 | (CX100/0.8%)(SV02/2%) | (MTD1501L/10%) | (1.2)(#12) | 노항우 | (275,195)*(초/90/BA)+(300)*(박리력/180) | (>양호)*(가/90/BA) |  |  |  |  | FALSE | FALSE | FALSE | FALSE
| 2728 | 기초실험(수성이형제/추천배합) 2711 + CX100(9) | 2025-08-19 | (G75_Z-2004(30)+Z-730(70)+CX100(9)+BYK-347(3)+물(672)) | 920 | (CX100/0.8%)(SV02/2%) | (MTD1501L/10%) | (1.2)(#12) | 노항우 | (170,175)*(초/90/BA)+(290)*(박리력/180) | (>양호)*(가/90/BA) |  |  |  |  | FALSE | FALSE | FALSE | FALSE
| 2729 | 기초실험(수성이형제/추천배합) 2711 + CX100(12) | 2025-08-19 | (G75_Z-2004(30)+Z-730(70)+CX100(12)+BYK-347(3)+물(672)) | 920 | (CX100/0.8%)(SV02/2%) | (MTD1501L/10%) | (1.2)(#12) | 노항우 | (230,240)*(초/90/BA)+(180)*(박리력/180) | (>양호)*(가/90/BA) |  |  |  |  | FALSE | FALSE | FALSE | FALSE
| 2730 | 기초실험(수성이형제/추천배합) 2711 + CX100(15) | 2025-08-19 | (G75_Z-2004(30)+Z-730(70)+CX100(15)+BYK-347(3)+물(672)) | 920 | (CX100/0.8%)(SV02/2%) | (MTD1501L/10%) | (1.2)(#12) | 노항우 | (165,160)*(초/90/BA)+(190)*(박리력/180) | (>양호)*(가/90/BA) |  |  |  |  | FALSE | FALSE | FALSE | FALSE
| 2731 | 기초실험(수성이형제/추천배합) 2711 + Z-2004(20)+Z-730(80) | 2025-08-19 | (G75_Z-2004(20)+Z-730(80)+CX100(2)+BYK-347(3)+물(672)) | 920 | (CX100/0.8%)(SV02/2%) | (MTD1501L/10%) | (1.2)(#12) | 노항우 | (340)*(초/90/BA)+(330)*(박리력/180) | (>미세백탁)*(가/90/BA) |  |  |  |  | FALSE | FALSE | FALSE | FALSE
| 2732 | 기초실험(수성이형제/추천배합) 2711 + BYK-347(9) | 2025-08-19 | (G75_Z-2004(30)+Z-730(70)+CX100(2)+BYK-347(9)+물(672)) | 920 | (CX100/0.8%)(SV02/2%) | (MTD1501L/10%) | (1.2)(#12) | 진호철 | (290,270)*(초/90/BA)+(360)*(박리력/180) | (>양호)*(가/90/BA) |  |  |  |  | FALSE | FALSE | FALSE | FALSE
| 2733 | 기초실험(수성이형제/추천배합) 2711 + BYK-347(15) | 2025-08-19 | (G75_Z-2004(30)+Z-730(70)+CX100(2)+BYK-347(15)+물(672)) | 920 | (CX100/0.8%)(SV02/2%) | (MTD1501L/10%) | (1.2)(#12) | 진호철 | (295,275)*(초/90/BA)+(380)*(박리력/180) | (>미세백탁)*(가/90/BA) |  |  |  |  | FALSE | FALSE | FALSE | FALSE
| 2734 | 기초실험(수성이형제/추천배합) 2711 + 물(1344) | 2025-08-19 | (G75_Z-2004(30)+Z-730(70)+CX100(2)+BYK-347(3)+물(1344)) | 920 | (CX100/0.8%)(SV02/2%) | (MTD1501L/10%) | (1.2)(#12) | 진호철 | (280,330)*(초/90/BA)+(400)*(박리력/180) | (>양호)*(가/90/BA) |  |  |  |  | FALSE | FALSE | FALSE | FALSE
| 2735 | 기초실험(수성이형제/추천배합) 2711 + BYK-347(9) + 물(1344) | 2025-08-19 | (G75_Z-2004(30)+Z-730(70)+CX100(2)+BYK-347(9)+물(1344)) | 920 | (CX100/0.8%)(SV02/2%) | (MTD1501L/10%) | (1.2)(#12) | 진호철 | (290,305)*(초/90/BA)+(420)*(박리력/180) | (>양호)*(가/90/BA) |  |  |  |  | FALSE | FALSE | FALSE | FALSE
| 2736 | 기초실험(수성이형제/추천배합) 2711 + BYK-347(15) + 물(1344) | 2025-08-19 | (G75_Z-2004(30)+Z-730(70)+CX100(2)+BYK-347(15)+물(1344)) | 920 | (CX100/0.8%)(SV02/2%) | (MTD1501L/10%) | (1.2)(#12) | 진호철 | (310,305)*(초/90/BA)+(420)*(박리력/180) | (>양호)*(가/90/BA) |  |  |  |  | FALSE | FALSE | FALSE | FALSE | CX100은 2~6 사이에서 초기가 떨어지지 않는 지점을 찾아야함. 웨팅제는 오히려 줄여보는 방향으로 검토가 필요함. 이형제-첨가제 함량비는 20-80 에서 이형력이 매우 떨어짐. 40-60 에서 경화제 증량 검토할 것.
| 2737 | 알루미늄프로파일용(태국YHS무광용) 911O/사선60 | 2025-08-20 | (BW68/BW68) | 911 | (SV02/0.5%) |  | (1.2)(#12) | 이민지 | (337,343)*(초/90/BA) | (>750)*(가/90/BA) | (탈리/백탁,스탑마킹/양호)*(150도15분,80도3시간,60도하루/BA) | (4일탈리)*(BA) |  |  | FALSE | FALSE | FALSE | FALSE
| 2738 | 알루미늄프로파일용(태국YHS무광용) 921A/사선60 | 2025-08-20 | (BW68/BW68) | 921 | (CX100/0.5%)(SV02/2%) | (MTD1501L/20%) | (1.2)(#12) | 이민지 | (613,545)*(초/90/BA) | (>660)*(가/90/BA) | (스탑마킹/백탁,스탑마킹/스탑마킹)*(150도15분,80도3시간,60도하루/BA) | (4일탈리)*(BA) |  |  | FALSE | FALSE | FALSE | FALSE
| 2739 | 알루미늄프로파일용(태국YHS무광용) 921A/2배/사선100 | 2025-08-20 | (BW68/BW68) | 921 | (CX100/0.5%)(SV02/2%) | (MTD1501L/20%) | (2)(#10) | 이민지 | (459,490)*(초/90/BA) | (>523)*(가/90/BA) | (양호/양호/양호)*(150도15분,80도3시간,60도하루/BA) | (4일탈리)*(BA) |  |  | FALSE | FALSE | FALSE | FALSE
| 2740 | 알루미늄프로파일용(태국YHS난부착용) 917B/사선50 | 2025-08-20 | (BW68/BW68) | 917:911=8:2 | (CX100/1.2%) | (TSR1650/5%) | (1.11)(#38) | 이민지 | (452,448)*(초/90/BA) | (>677)*(가/90/BA) | (백탁,스탑마킹/양호/양호)*(150도15분,80도3시간,60도하루/BA) | (4일그림자)*(BA) |  |  | FALSE | FALSE | FALSE | FALSE
| 2741 | 알루미늄프로파일용(태국YHS난부착용) 921A/사선50 | 2025-08-20 | (BW68/BW68) | 921 | (CX100/0.5%)(SV02/2%) | (MTD1501L/20%) | (1.2)(#38) | 이민지 | (695,695,986,707,690)*(초/90/BA)+(216)*(박리력/180) | (>1028)*(가/90/BA) | (백탁,스탑마킹/스탑마킹/스탑마킹)*(150도15분,80도3시간,60도하루/BA) | (4일탈리)*(BA) |  |  | FALSE | FALSE | FALSE | FALSE
| 2742 | 냉장고용(DCM PS4용) 921A/2배/사선150 | 2025-08-20 | (T45) | 921 | (CX100/0.5%)(SV02/2%) | (MTD1501L/20%) | (2)(#10) | 이민지 | (266,273,240,236)*(초/90/BA) | (>330)*(가/90/BA) | (백탁)*(150도15분/BA) | (4일그림자)*(BA) |  |  | FALSE | FALSE | FALSE | FALSE
| 2743 | 가공용(476PH 대체) 2674+CX100 2.5% | 2025-08-20 | (T75) | 913 | (CX100/2.5%)(SV02/2%) | (TSR5903/5%) | (2)(#10) | 이민지 | (197,177)*(초/90/BA) | (>272)*(가/90/BA) | (양호)*(150도15분/BA) | (4일탈리)*(BA) |  |  | FALSE | FALSE | FALSE | FALSE
| 2744 | 가공용(476PH 대체) 2674+CX100 3.0% | 2025-08-20 | (T75) | 913 | (CX100/3%)(SV02/2%) | (TSR5903/5%) | (2)(#10) | 이민지 | (167,170)*(초/90/BA) | (>330)*(가/90/BA) | (양호)*(150도15분/BA) | (4일탈리)*(BA) |  |  | FALSE | FALSE | FALSE | FALSE
25-08-21_SGE-133,2677,2745,2746_유지력(10cm to10.5cm)_0min..pdf;25-08-21_SGE-133,2677,2745,2746_유지력(10cm to10.5cm)_20min..pdf;25-08-21_SGE-133,2677,2745,2746_유지력(10cm to10.5cm)_60min..pdf | 2745 | 일반보호용(SGE-133대체) 2677 + 3배합 | 2025-08-20 | (B45/B45) | 921:913=5:5 | (CX100/1.25%)(SV02/2.0%) | (MTD1501L/10%) | (3)(#8) | 노항우 | (245,235)*(초/90/BA) | (>345)*(가/90/BA) |  |  |  |  | TRUE | FALSE | FALSE | FALSE
25-08-21_SGE-133,2677,2745,2746_유지력(10cm to10.5cm)_0min..pdf;25-08-21_SGE-133,2677,2745,2746_유지력(10cm to10.5cm)_20min..pdf;25-08-21_SGE-133,2677,2745,2746_유지력(10cm to10.5cm)_60min..pdf | 2746 | 일반보호용(SGE-133대체) 2677 + 4배합 | 2025-08-20 | (B45/B45) | 921:913=5:5 | (CX100/1.25%)(SV02/2.0%) | (MTD1501L/10%) | (4)(#8) | 노항우 | (225,205)*(초/90/BA) | (>385)*(가/90/BA) |  |  |  |  | TRUE | FALSE | FALSE | FALSE | 여전히 후기가 강함. CX100 증량(1.5% 및 2%)도 검토할 것.
| 2747 | 건축내외장재용(DCM 알루미늄 복합판넬용) -921B 사선100 | 2025-08-20 | (BW68/BW68) | 921:913=5:5 | (CX100/1.25%)(SV02/2.0%) | (MTD1501L/10%) | (2)(#10) | 정주현 |  |  | (양호)*(150도15분/BA) | (4일백탁)*(BA) |  |  | FALSE | FALSE | FALSE | FALSE
| 2748 | 건축내외장재용(DCM 알루미늄 복합판넬용) -921B - CX100 1.5% 사선100 | 2025-08-20 | (BW68/BW68) | 921:913=5:5 | (CX100/1.5%)(SV02/2.0%) | (MTD1501L/10%) | (2)(#10) | 정주현 |  |  | (양호)*(150도15분/BA) | (4일백탁)*(BA) |  |  | FALSE | FALSE | FALSE | FALSE
| 2749 | 건축내외장재용(DCM 알루미늄 복합판넬용) -921B - CX100 1.75% 사선100 | 2025-08-20 | (BW68/BW68) | 921:913=5:5 | (CX100/1.75%)(SV02/2.0%) | (MTD1501L/10%) | (2)(#10) | 정주현 |  |  | (양호)*(150도15분/BA) | (4일백탁)*(BA) |  |  | FALSE | FALSE | FALSE | FALSE
| 2750 | 건축내외장재용(DCM 알루미늄 복합판넬용) -921B - CX100 1.75%+ MTD1501L 15% 사선100 | 2025-08-20 | (BW68/BW68) | 921:913=5:5 | (CX100/1.75%)(SV02/2.0%) | (MTD1501L/15%) | (2)(#10) | 정주현 |  |  | (양호)*(150도15분/BA) | (4일백탁)*(BA) |  |  | FALSE | FALSE | FALSE | FALSE
25-08-21_SGO-103A,2725,2751-2753_유지력(10cm to10.5cm)_0min..pdf;25-08-21_SGO-103A,2725,2751-2753_유지력(10cm to10.5cm)_20min..pdf;25-08-21_SGO-103A,2725,2751-2753_유지력(10cm to10.5cm)_60min..pdf | 2751 | 약점용(SGE-403,SGO-103A대체/MMA35%+MAA2%+저고형분)2725+CX100/3% | 2025-08-20 | (T45/T45) | S250818G | (CX100/3%)(SV02/2%) | (SA3/0.3%) | (5)(#3) | 박다영 | (15,15)*(초/90/BA) | (>50/80)*(가,가:60도1d/90/BA) |  |  |  |  | TRUE | FALSE | FALSE | FALSE
25-08-22_SGO-103A,2560,2725,2752,2767-2769,2772_유지력(10cm to10.5cm)_0min._최적화.pdf;25-08-22_SGO-103A,2560,2725,2752,2767-2769,2772_유지력(10cm to10.5cm)_10min._최적화.pdf;25-08-22_SGO-103A,2560,2725,2752,2767-2769,2772_유지력(10cm to10.5cm)_20min._최적화.pdf;25-08-22_SGO-103A,2560,2725,2752,2767-2769,2772_유지력(10cm to10.5cm)_60min._최적화.pdf;25-08-22_SGO-103A,2560,2752,2767-2769,2772_유지력(10cm to 10.5cm)_0min.pdf;25-08-22_SGO-103A,2560,2752,2767-2769,2772_유지력(10cm to 10.5cm)_20min.pdf;25-08-22_SGO-103A,2560,2752,2767-2769,2772_유지력(10cm to 10.5cm)_60min.pdf | 2752 | 약점용(SGE-403,SGO-103A대체/MMA35%+MAA2%+저고형분)2725+CX100/2.5% | 2025-08-20 | (T45/T45) | S250818G | (CX100/2.5%)(SV02/2%) | (SA3/0.3%) | (5)(#3) | 박다영 | (21,15)*(초/90/BA) | (>70,135,80,110/105)*(가,가:60도1d/90/BA) |  |  |  |  | TRUE | FALSE | FALSE | FALSE
25-08-26_SGO-103A,413,918A,2753,2787-2791_유지력(10cm to10.5cm)_0min._최적화.pdf;25-08-26_SGO-103A,413,918A,2753,2787-2791_유지력(10cm to10.5cm)_10min._최적화.pdf;25-08-26_SGO-103A,413,918A,2753,2787-2791_유지력(10cm to10.5cm)_20min._최적화.pdf;25-08-29_SGO-103A,2753,2869_유지력(10cm to 10.5cm)_0min.pdf;25-08-29_SGO-103A,2753,2869_유지력(10cm to 10.5cm)_10min.pdf;25-08-29_SGO-103A,2753,2869_유지력(10cm to 10.5cm)_20min.pdf;25-08-29_SGO-103A,2753,2869_유지력(10cm to 10.5cm)_60min.pdf;25-08-29_SGO-103A,2753_내후(BA)_7일 탈리.pdf | 2753 | 약점용(SGE-403,SGO-103A대체/MMA35%+MAA2%+저고형분)2725+CX100/2% | 2025-08-20 | (T45/T45) | S250818G | (CX100/2%)(SV02/2%) | (SA3/0.3%) | (5)(#3) | 박다영 | (24,17,40,39,25,22)*(초/90/BA) | (>60,105,140,100/160/100)*(가,가:60도3d,가:60도1d/90/BA) |  | (7일탈리)*(BA) |  |  | TRUE | FALSE | FALSE | FALSE | 경화제 줄여도 생각보다 후기가 양호함. #2753 기준으로 재현 도포 진행 결정. 이외 신규 점착제는 기존 배합으로 검토.
25-09-15_2649,2754(항0.5-2주)_가열압착(BA)_탈리.pdf;25-09-24_2649,2754(항0-2주)_가열압착(BA)_탈리.pdf | 2754 | 장기물성개선용(인산계 유화제 적용 검토) 2649 + 인산계 유화제 적용 점착제 | 2025-08-20 | (G75_200:1) | S250814H | (CX100/0.8%) | (TSR5903/10%) | (1.2)(#12) | 노항우 | (400,410,455,420/377,391,345,355/363,352,410,370/380,393,365,385/367,378,380,380)*(초/90/BA/항0~2주) | (>565,590,/550_탈리,620_탈리/557_탈리,665_탈리/593_탈리,400_탈리/657_탈리,550_탈리)*(가/90/BA/항0~2주) |  |  |  |  | FALSE | FALSE | FALSE | FALSE
| 2755 | 기초실험(수성이형제/추천배합) 2711 + CX100(3) | 2025-08-20 | (G75_Z-2004(30)+Z-730(70)+CX100(3)+BYK-347(3)+물(672)) | 920 | (CX100/0.8%)(SV02/2%) | (MTD1501L/10%) | (1.2)(#12) | 진호철 | (250,205)*(초/90/BA)+(350)*(박리력/180) | (>양호)*(가/90/BA) |  |  |  |  | FALSE | FALSE | FALSE | FALSE
| 2756 | 기초실험(수성이형제/추천배합) 2711 + CX100(4) | 2025-08-20 | (G75_Z-2004(30)+Z-730(70)+CX100(4)+BYK-347(3)+물(672)) | 920 | (CX100/0.8%)(SV02/2%) | (MTD1501L/10%) | (1.2)(#12) | 진호철 | (260,255)*(초/90/BA)+(320)*(박리력/180) | (>양호)*(가/90/BA) |  |  |  |  | FALSE | FALSE | FALSE | FALSE
| 2757 | 기초실험(수성이형제/추천배합) 2711 + CX100(5) | 2025-08-20 | (G75_Z-2004(30)+Z-730(70)+CX100(5)+BYK-347(3)+물(672)) | 920 | (CX100/0.8%)(SV02/2%) | (MTD1501L/10%) | (1.2)(#12) | 진호철 | (365,315,270,240)*(초/90/BA)+(200,290)*(박리력/180) | (>양호)*(가/90/BA) |  |  |  |  | FALSE | FALSE | FALSE | FALSE
| 2758 | 기초실험(수성이형제/추천배합) 2711 + CX100(6) | 2025-08-20 | (G75_Z-2004(30)+Z-730(70)+CX100(6)+BYK-347(3)+물(672)) | 920 | (CX100/0.8%)(SV02/2%) | (MTD1501L/10%) | (1.2)(#12) | 진호철 | (275,295,300,325,340,330)*(초/90/BA)+(260,260,265)*(박리력/180) | (>양호,미세백탁)*(가/90/BA) |  |  |  |  | FALSE | FALSE | FALSE | FALSE
| 2759 | 기초실험(수성이형제/추천배합) 2711 + Z-2004(40)+Z-730(60) | 2025-08-20 | (G75_Z-2004(40)+Z-730(60)+CX100(2)+BYK-347(3)+물(672)) | 920 | (CX100/0.8%)(SV02/2%) | (MTD1501L/10%) | (1.2)(#12) | 진호철 | (290,280)*(초/90/BA)+(230)*(박리력/180) | (>미세백탁)*(가/90/BA) |  |  |  |  | FALSE | FALSE | FALSE | FALSE
| 2760 | 기초실험(수성이형제/추천배합) 2759 + CX100(5) | 2025-08-20 | (G75_Z-2004(40)+Z-730(60)+CX100(5)+BYK-347(3)+물(672)) | 920 | (CX100/0.8%)(SV02/2%) | (MTD1501L/10%) | (1.2)(#12) | 진호철 | (280,300,255,245)*(초/90/BA)+(240,280)*(박리력/180) | (>미세백탁,백탁)*(가/90/BA) |  |  |  |  | FALSE | FALSE | FALSE | FALSE
| 2761 | 기초실험(수성이형제/추천배합) 2759 + CX100(8) | 2025-08-20 | (G75_Z-2004(40)+Z-730(60)+CX100(8)+BYK-347(3)+물(672)) | 920 | (CX100/0.8%)(SV02/2%) | (MTD1501L/10%) | (1.2)(#12) | 진호철 | (215,240)*(초/90/BA)+(270)*(박리력/180) | (>양호)*(가/90/BA) |  |  |  |  | FALSE | FALSE | FALSE | FALSE | CX100증량에 따른 초기 점착력 변동 없음. 이형력도 마찬가지임. 따라서, 최적품을 5%로 선정 및 재현 검토 결정. 이형제-첨가제 비율은 경향없이 아주 미세한 백탁은 모두 발생하나 다른 원인으로 추정되므로, 40-60 비에서 웨팅제 함량별 및 경화제 증량 검토 결정.
| 2762 | 기초실험(수성이형제/추천배합) 2760 + CX100(6) | 2025-08-21 | (G75_Z-2004(40)+Z-730(60)+CX100(6)+BYK-347(3)+물(672)) | 920 | (CX100/0.8%)(SV02/2%) | (MTD1501L/10%) | (1.2)(#12) | 진호철 | (260,275)*(초/90/BA)+(330)*(박리력/180) | (>양호)*(가/90/BA) |  |  |  |  | FALSE | FALSE | FALSE | FALSE
| 2763 | 기초실험(수성이형제/추천배합) 2760 + CX100(7) | 2025-08-21 | (G75_Z-2004(40)+Z-730(60)+CX100(7)+BYK-347(3)+물(672)) | 920 | (CX100/0.8%)(SV02/2%) | (MTD1501L/10%) | (1.2)(#12) | 진호철 | (295,275,270,280)*(초/90/BA)+(240,225)*(박리력/180) | (>양호)*(가/90/BA) |  |  |  |  | FALSE | FALSE | FALSE | FALSE
| 2764 | 기초실험(수성이형제/추천배합) 2760 + BYK-347(2) | 2025-08-21 | (G75_Z-2004(40)+Z-730(60)+CX100(5)+BYK-347(2)+물(672)) | 920 | (CX100/0.8%)(SV02/2%) | (MTD1501L/10%) | (1.2)(#12) | 진호철 | (315,250)*(초/90/BA)+(240)*(박리력/180) | (>백탁)*(가/90/BA) |  |  |  |  | FALSE | FALSE | FALSE | FALSE
| 2765 | 기초실험(수성이형제/추천배합) 2760 + BYK-347(1) | 2025-08-21 | (G75_Z-2004(40)+Z-730(60)+CX100(5)+BYK-347(1)+물(672)) | 920 | (CX100/0.8%)(SV02/2%) | (MTD1501L/10%) | (1.2)(#12) | 진호철 | (310,310)*(초/90/BA)+(180)*(박리력/180) | (>백탁)*(가/90/BA) |  |  |  |  | FALSE | FALSE | FALSE | FALSE
| 2766 | 기초실험(수성이형제/추천배합) 2760 - BYK-347 | 2025-08-21 | (G75_Z-2004(40)+Z-730(60)+CX100(5)+물(672)) | 920 | (CX100/0.8%)(SV02/2%) | (MTD1501L/10%) | (1.2)(#12) | 진호철 | (290,310)*(초/90/BA)+(200)*(박리력/180) | (>백탁)*(가/90/BA) |  |  |  |  | FALSE | FALSE | FALSE | FALSE | CX100은 증량에 따라 점착층 초기 감소, 이형제 내열성 개선의 상호관계를 가짐. 적정량은 이형제-첨가제 조성에 따라 다르며, 현재 기준 30-70 에서는 5% 40-60 에서는 7% 임. BYK-347은 증량에 따라 이형력이 감소하며, 웨팅성이 필요한 경우에만 극소량 사용하는 것이 좋음.
25-08-22_SGO-103A,2560,2725,2752,2767-2769,2772_유지력(10cm to10.5cm)_0min._최적화.pdf;25-08-22_SGO-103A,2560,2725,2752,2767-2769,2772_유지력(10cm to10.5cm)_10min._최적화.pdf;25-08-22_SGO-103A,2560,2725,2752,2767-2769,2772_유지력(10cm to10.5cm)_20min._최적화.pdf;25-08-22_SGO-103A,2560,2725,2752,2767-2769,2772_유지력(10cm to10.5cm)_60min._최적화.pdf;25-08-22_SGO-103A,2560,2752,2767-2769,2772_유지력(10cm to 10.5cm)_0min.pdf;25-08-22_SGO-103A,2560,2752,2767-2769,2772_유지력(10cm to 10.5cm)_20min.pdf;25-08-22_SGO-103A,2560,2752,2767-2769,2772_유지력(10cm to 10.5cm)_60min.pdf | 2767 | 약점용(SGE-403,SGO-103A대체/부모노머35%+AA1%+저고형분)2560+MMA:EA=1:1 | 2025-08-21 | (T45/T45) | S250820E | (CX100/3.5%)(SV02/2%) | (SA3/0.3%) | (5)(#3) | 박다영 | (34,22)*(초/90/BA) | (>120)*(가/90/BA) |  |  |  |  | TRUE | FALSE | FALSE | FALSE
25-08-25_SGO-103A,2560,2773-2777,2725,2752,2768_유지력(10cm to10.5cm)_0min._최적화.pdf;25-08-25_SGO-103A,2560,2773-2777,2725,2752,2768_유지력(10cm to10.5cm)_10min._최적화.pdf;25-08-25_SGO-103A,2560,2773-2777,2725,2752,2768_유지력(10cm to10.5cm)_20min._최적화.pdf;25-08-25_SGO-103A,2560,2773-2777,2725,2752,2768_유지력(10cm to10.5cm)_60min._최적화.pdf | 2768 | 약점용(SGE-403,SGO-103A대체/부모노머35%+AA1%+저고형분)2560+MMA:IBOMA=1:1 | 2025-08-21 | (T45/T45) | S250820F | (CX100/3.5%)(SV02/2%) | (SA3/0.3%) | (5)(#3) | 박다영 | (34,23)*(초/90/BA) | (>105)*(가/90/BA) |  |  |  |  | TRUE | FALSE | FALSE | FALSE
25-08-22_SGO-103A,2560,2752,2767-2769,2772_유지력(10cm to 10.5cm)_0min.pdf;25-08-22_SGO-103A,2560,2752,2767-2769,2772_유지력(10cm to 10.5cm)_20min.pdf;25-08-22_SGO-103A,2560,2752,2767-2769,2772_유지력(10cm to 10.5cm)_60min.pdf | 2769 | 약점용(SGE-403,SGO-103A대체/부모노머35%+AA1%+저고형분)2560+EA:IBOMA=1:1 | 2025-08-21 | (T45/T45) | S250820G | (CX100/3.5%)(SV02/2%) | (SA3/0.3%) | (5)(#3) | 박다영 | (30,40)*(초/90/BA) | (>130)*(가/90/BA) |  |  |  |  | TRUE | FALSE | FALSE | FALSE | EA는 들어가면 연박리가되며 후기 박리감이 너무 강해짐. 게다가 유지력도 별로임. IBOMA+MMA 는 텍은 올라가고 후기는 떨어짐. 추후 관능성 정하고 IBOMA 혼용하면 좋을 듯함. > 소장님 의견 상으로는 모두 후기가 강함 NG. MAA 35% 선정.
| 2770 | 기초실험(수성이형제/추천배합) 2763 - BYK-347 | 2025-08-22 | (G75_Z-2004(40)+Z-730(60)+CX100(7)+물(672)) | 920 | (CX100/0.8%)(SV02/2%) | (MTD1501L/10%) | (1.2)(#12) | 진호철 | (300,330)*(초/90/BA)+(230)*(박리력/180) | (>양호)*(가/90/BA) |  |  |  |  | FALSE | FALSE | FALSE | FALSE
| 2771 | 기초실험(수성이형제/추천배합) 2770 + 물(1344) | 2025-08-22 | (G75_Z-2004(40)+Z-730(60)+CX100(7)+물(1344)) | 920 | (CX100/0.8%)(SV02/2%) | (MTD1501L/10%) | (1.2)(#12) | 진호철 | (250,280)*(초/90/BA)+(230)*(박리력/180) | (>양호)*(가/90/BA) |  |  |  |  | FALSE | FALSE | FALSE | FALSE | CX100 함량별 결과 재현성이 안 나옴. 벌크 샘플오면 양을 늘려서 평가해야함. 알코올류 첨가 및 잉크도 사용해봐야함. 14원 기준에서도 평가해봐야함.
25-08-22_SGO-103A,2560,2725,2752,2767-2769,2772_유지력(10cm to10.5cm)_0min._최적화.pdf;25-08-22_SGO-103A,2560,2725,2752,2767-2769,2772_유지력(10cm to10.5cm)_10min._최적화.pdf;25-08-22_SGO-103A,2560,2725,2752,2767-2769,2772_유지력(10cm to10.5cm)_20min._최적화.pdf;25-08-22_SGO-103A,2560,2725,2752,2767-2769,2772_유지력(10cm to10.5cm)_60min._최적화.pdf;25-08-22_SGO-103A,2560,2752,2767-2769,2772_유지력(10cm to 10.5cm)_0min.pdf;25-08-22_SGO-103A,2560,2752,2767-2769,2772_유지력(10cm to 10.5cm)_20min.pdf;25-08-22_SGO-103A,2560,2752,2767-2769,2772_유지력(10cm to 10.5cm)_60min.pdf;25-08-25_SGO-103A,2772_유지력(10cm to10.5cm)_0min._최적화.pdf;25-08-25_SGO-103A,2772_유지력(10cm to10.5cm)_20min._최적화.pdf | 2772 | 약점용(SGE-403,SGO-103A대체/MMA35%+AA1%+저고형분)2560+913혼용 | 2025-08-21 | (T45/T45) | S250729G:913=1:1 | (CX100/3.5%)(SV02/2%) | (SA3/0.3%) | (5)(#3) | 박다영 | (20,38)*(초/90/BA) | (>105)*(가/90/BA) |  |  |  |  | TRUE | FALSE | FALSE | FALSE
25-08-25_SGO-103A,2560,2773-2777,2725,2752,2768_유지력(10cm to10.5cm)_0min._최적화.pdf;25-08-25_SGO-103A,2560,2773-2777,2725,2752,2768_유지력(10cm to10.5cm)_10min._최적화.pdf;25-08-25_SGO-103A,2560,2773-2777,2725,2752,2768_유지력(10cm to10.5cm)_20min._최적화.pdf;25-08-25_SGO-103A,2560,2773-2777,2725,2752,2768_유지력(10cm to10.5cm)_60min._최적화.pdf | 2773 | 약점용(SGE-403,SGO-103A대체/MMA35%+AA2%+저고형분)2725+AA 2% | 2025-08-22 | (T45/T45) | S250821E | (CX100/3.5%)(SV02/2%) | (SA3/0.3%) | (5)(#3) | 박다영 | (27,21)*(초/90/BA) | (>110)*(가/90/BA) |  |  |  |  | TRUE | FALSE | FALSE | FALSE
| 2774 | 약점용(SGE-403,SGO-103A대체/MMA35%+AA1%+MAA1%+저고형분)2725+AA1%+MAA1% | 2025-08-22 | (T45/T45) | S250821F | (CX100/3.5%)(SV02/2%) | (SA3/0.3%) | (5)(#3) | 박다영 | (15,14)*(초/90/BA) | (>90,100)*(가/90/BA) |  |  |  |  | TRUE | FALSE | FALSE | FALSE
| 2775 | 약점용(SGE-403,SGO-103A대체/MMA35%+AA1%+MAA2%+저고형분)2725+AA1%+MAA2% | 2025-08-22 | (T45/T45) | S250821G | (CX100/3.5%)(SV02/2%) | (SA3/0.3%) | (5)(#3) | 박다영 | (24,20)*(초/90/BA) | (>145)*(가/90/BA) |  |  |  |  | TRUE | FALSE | FALSE | FALSE
| 2776 | 약점용(SGE-403,SGO-103A대체/MMA35%+MAA3%+저고형분)2725+MAA 3% | 2025-08-22 | (T45/T45) | S250821H | (CX100/3.5%)(SV02/2%) | (SA3/0.3%) | (5)(#3) | 박다영 | (21,16)*(초/90/BA) | (>115)*(가/90/BA) |  |  |  |  | TRUE | FALSE | FALSE | FALSE
25-08-25_SGO-103A,2560,2773-2777,2725,2752,2768_유지력(10cm to10.5cm)_0min._최적화.pdf;25-08-25_SGO-103A,2560,2773-2777,2725,2752,2768_유지력(10cm to10.5cm)_10min._최적화.pdf;25-08-25_SGO-103A,2560,2773-2777,2725,2752,2768_유지력(10cm to10.5cm)_20min._최적화.pdf;25-08-25_SGO-103A,2560,2773-2777,2725,2752,2768_유지력(10cm to10.5cm)_60min._최적화.pdf | 2777 | 약점용(SGE-403,SGO-103A대체/MMA35%+AA1%+B-CEA1% 저고형분)2725+AA1%+B-CEA1% | 2025-08-22 | (T45/T45) | S250820H | (CX100/3.5%)(SV02/2%) | (SA3/0.3%) | (5)(#3) | 박다영 | (21,19)*(초/90/BA) | (>85)*(가/90/BA) |  |  |  |  | TRUE | FALSE | FALSE | FALSE | AA 1% + MAA 1% 와 MAA 2% 외엔 모두 후기경시 박리감이 강함. 일정상 한 가지만 가능하여 검토가 많이 진행된 MAA 2% 로 선정.
| 2778 | 건축내외장재용(WPVC,702P 대체) 2162, 사선120 | 2025-08-25 | (WPO100) | 920 | (CX100/0.5%)(SV02/2%) | (TSR5903/5%)(SA3/0.2%) | (2)(#4) | 이민지 | (85,100)*(초/90/BA) |  |  | (13일양호)*(BA) |  |  | FALSE | FALSE | FALSE | FALSE
| 2779 | 건축내외장재용(WPVC,702P 대체) 2778+CX100 1.0%+TSR5903 15% | 2025-08-25 | (WPO100) | 920 | (CX100/1.0%)(SV02/2%) | (TSR5903/15%)(SA3/0.2%) | (2)(#4) | 이민지 | (100,100)*(초/90/BA) |  |  | (13일양호)*(BA) |  |  | FALSE | FALSE | FALSE | FALSE
| 2780 | 건축내외장재용(WPVC,702P 대체) 2778+CX100 1.0%+TSR5903 20% | 2025-08-25 | (WPO100) | 920 | (CX100/1.0%)(SV02/2%) | (TSR5903/20%)(SA3/0.2%) | (2)(#4) | 이민지 | (125,150)*(초/90/BA) |  |  | (13일양호)*(BA) |  |  | FALSE | FALSE | FALSE | FALSE
| 2781 | 건축내외장재용(WPVC,702P 대체) 2778+CX100 1.5%+TSR5903 15% | 2025-08-25 | (WPO100) | 920 | (CX100/1.5%)(SV02/2%) | (TSR5903/15%)(SA3/0.2%) | (2)(#4) | 이민지 | (75,85)*(초/90/BA) |  |  | (13일양호)*(BA) |  |  | FALSE | FALSE | FALSE | FALSE
| 2782 | 건축내외장재용(WPVC,702P 대체) 2778+CX100 1.5%+TSR5903 20% | 2025-08-25 | (WPO100) | 920 | (CX100/1.5%)(SV02/2%) | (TSR5903/20%)(SA3/0.2%) | (2)(#4) | 이민지 | (95,85)*(초/90/BA) |  |  | (13일양호)*(BA) |  |  | FALSE | FALSE | FALSE | FALSE
| 2783 | 건축내외장재용(WPVC,702P 대체) 2779+921 점착제 | 2025-08-25 | (WPO100) | 921 | (CX100/1.0%)(SV02/2%) | (TSR5903/15%)(SA3/0.2%) | (2)(#4) | 이민지 | (150,145)*(초/90/BA) |  |  | (13일양호)*(BA) |  |  | FALSE | FALSE | FALSE | FALSE
| 2784 | 건축내외장재용(WPVC,702P 대체) 2783+TSR5903 20% | 2025-08-25 | (WPO100) | 921 | (CX100/1.0%)(SV02/2%) | (TSR5903/20%)(SA3/0.2%) | (2)(#4) | 이민지 | (170,165)*(초/90/BA) |  |  | (13일양호)*(BA) |  |  | FALSE | FALSE | FALSE | FALSE
| 2785 | 건축내외장재용(WPVC,702P 대체) 2783+CX1001.5%+TSR5903 15% | 2025-08-25 | (WPO100) | 921 | (CX100/1.5%)(SV02/2%) | (TSR5903/15%)(SA3/0.2%) | (2)(#4) | 이민지 | (115,115)*(초/90/BA) |  |  | (13일양호)*(BA) |  |  | FALSE | FALSE | FALSE | FALSE
| 2786 | 건축내외장재용(WPVC,702P 대체) 2783+CX1001.5%+TSR5903 20% | 2025-08-25 | (WPO100) | 921 | (CX100/1.5%)(SV02/2%) | (TSR5903/20%)(SA3/0.2%) | (2)(#4) | 이민지 | (140,130)*(초/90/BA) |  |  | (13일양호)*(BA) |  |  | FALSE | FALSE | FALSE | FALSE
25-08-26_SGO-103A,413,918A,2753,2787-2791_유지력(10cm to10.5cm)_0min._최적화.pdf;25-08-26_SGO-103A,413,918A,2753,2787-2791_유지력(10cm to10.5cm)_10min._최적화.pdf;25-08-26_SGO-103A,413,918A,2753,2787-2791_유지력(10cm to10.5cm)_20min._최적화.pdf | 2787 | 약점용(SGO-103A대체/MMA35%+MAA2%+저고형분)2753+CX100/1.5% | 2025-08-25 | (T45/T45) | S250818G | (CX100/1.5%)(SV02/2%) | (SA3/0.3%) | (5)(#3) | 박다영 | (47,48,29,23)*(초/90/BA) | (>175,105)*(가/90/BA) |  |  |  |  | TRUE | FALSE | FALSE | FALSE
| 2788 | 약점용(SGO-103A대체/MMA35%+MAA2%+저고형분)2753+CX100/1% | 2025-08-25 | (T45/T45) | S250818G | (CX100/1%)(SV02/2%) | (SA3/0.3%) | (5)(#3) | 박다영 | (61,62)*(초/90/BA) | (>155)*(가/90/BA) |  |  |  |  | TRUE | FALSE | FALSE | FALSE
25-08-26_SGO-103A,413,918A,2753,2787-2791_유지력(10cm to10.5cm)_0min._최적화.pdf;25-08-26_SGO-103A,413,918A,2753,2787-2791_유지력(10cm to10.5cm)_10min._최적화.pdf;25-08-26_SGO-103A,413,918A,2753,2787-2791_유지력(10cm to10.5cm)_20min._최적화.pdf | 2789 | 약점용(SGO-413개선/MMA35%+MAA2%+저고형분)918A사선150목 | 2025-08-25 | (T45/T45) | 918 | (CX100/3.5%)(SV02/2%) | (SA3/0.3%) | (5)(#3) | 박다영 | (21,28,21,20)*(초/90/BA) | (>110)*(가/90/BA) |  |  |  |  | TRUE | FALSE | FALSE | FALSE
| 2790 | 약점용(SGE-403대체/MMA35%+MAA2%+저고형분)2753+6.5배합 | 2025-08-25 | (T45/T45) | S250818G | (CX100/2%)(SV02/2%) | (SA3/0.3%) | (6.5)(#3) | 박다영 | (32,31)*(초/90/BA) | (>130)*(가/90/BA) |  |  |  |  | TRUE | FALSE | FALSE | FALSE
25-08-26_SGO-103A,413,918A,2753,2787-2791_유지력(10cm to10.5cm)_0min._최적화.pdf;25-08-26_SGO-103A,413,918A,2753,2787-2791_유지력(10cm to10.5cm)_10min._최적화.pdf;25-08-26_SGO-103A,413,918A,2753,2787-2791_유지력(10cm to10.5cm)_20min._최적화.pdf | 2791 | 약점용(SGE-403대체/MMA35%+MAA2%+저고형분)2753+8배합 | 2025-08-25 | (T45/T45) | S250818G | (CX100/2%)(SV02/2%) | (SA3/0.3%) | (8)(#3) | 박다영 | (32,29)*(초/90/BA) | (>100)*(가/90/BA) |  |  |  |  | TRUE | FALSE | FALSE | FALSE | #2753을 103A 타켓 후보로 선정. #2787을 413 개선 타겟 후보로 선정. 403 타겟은 후기가 너무 강하니 CX100 3.5% 기준에서 다시 검토 시작할 것.
| 2792 | 건축내외장재용(WPVC,702P 대체) - (913검토 - MTD 5% CX100 1.5% SV02 2% 사선100) | 2025-08-25 | (WPO100) | 913 | (CX100/1.5%)(SV02/2%) | (MTD1501L/5%) | (2)(#6) | 정주현 | (166,176)*(초/90/BA),(162)*(초/90/2B) | (>290)*(가/90/BA)(>394)*(가/90/2B) |  | (7일백탁)*(BA) |  |  | FALSE | FALSE | FALSE | FALSE | (136>280)*(/90/2B/913F),(223>330)*(/90/2B/920B)
| 2793 | 건축내외장재용(WPVC,702P 대체) - (913검토 - MTD 5% CX100 2% SV02 2% 사선100) | 2025-08-25 | (WPO100) | 913 | (CX100/2%)(SV02/2%) | (MTD1501L/5%) | (2)(#6) | 정주현 | (150,152)*(초/90/BA),(150)*(초/90/2B) | (>280)*(가/90/BA)(>266)*(가/90/2B) |  | (14일양호)*(BA) |  |  | FALSE | FALSE | FALSE | FALSE
| 2794 | 건축내외장재용(WPVC,702P 대체) - (913검토 - MTD 10% CX100 1.5% SV02 2% 사선100) | 2025-08-25 | (WPO100) | 913 | (CX100/1.5%)(SV02/2%) | (MTD1501L/10%) | (2)(#6) | 정주현 | (188,200)*(초/90/BA),(190)*(초/90/2B) | (>300)*(가/90/BA)(>318)*(가/90/2B) |  | (14일양호)*(BA) |  |  | FALSE | FALSE | FALSE | FALSE
| 2795 | 건축내외장재용(WPVC,702P 대체) - (913검토 - MTD 10% CX100 2% SV02 2% 사선100) | 2025-08-25 | (WPO100) | 913 | (CX100/2%)(SV02/2%) | (MTD1501L/10%) | (2)(#6) | 정주현 | (178,163)*(초/90/BA),(170)*(초/90/2B) | (>280)*(가/90/BA)(>232)*(가/90/2B) |  | (14일양호)*(BA) |  |  | FALSE | FALSE | FALSE | FALSE
| 2796 | 건축내외장재용(WPVC,702P 대체) - (913검토 - MTD 15% CX100 1.5% SV02 2% 사선100) | 2025-08-25 | (WPO100) | 913 | (CX100/1.5%)(SV02/2%) | (MTD1501L/15%) | (2)(#6) | 정주현 | (240,263)*(초/90/BA),(244)*(초/90/2B) | (>320)*(가/90/BA)(>522)*(가/90/2B) |  | (14일백탁)*(BA) |  |  | FALSE | FALSE | FALSE | FALSE
| 2797 | 건축내외장재용(WPVC,702P 대체) - (913검토 - MTD 15% CX100 2% SV02 2% 사선100) | 2025-08-25 | (WPO100) | 913 | (CX100/2%)(SV02/2%) | (MTD1501L/15%) | (2)(#6) | 정주현 | (223,230)*(초/90/BA),(202)*(초/90/2B) | (>224)*(가/90/BA)(>340)*(가/90/2B) |  | (14일양호)*(BA) |  |  | FALSE | FALSE | FALSE | FALSE
| 2798 | 건축내외장재용(WPVC,702P 대체) - (913검토 - MTD 20% CX100 1.5% SV02 2% 사선100) | 2025-08-25 | (WPO100) | 913 | (CX100/1.5%)(SV02/2%) | (MTD1501L/20%) | (2)(#6) | 정주현 | (275,275)*(초/90/BA),(229)*(초/90/2B) | (>200)*(가/90/BA)(>498)*(가/90/2B) |  | (8일미세백탁)*(BA) |  |  | FALSE | FALSE | FALSE | FALSE
| 2799 | 건축내외장재용(WPVC,702P 대체) - (913검토 - MTD 20% CX100 2% SV02 2% 사선100) | 2025-08-25 | (WPO100) | 913 | (CX100/2%)(SV02/2%) | (MTD1501L/20%) | (2)(#6) | 정주현 | (190,240)*(초/90/BA),(187)*(초/90/2B) | (>186)*(가/90/BA)(>358)*(가/90/2B) |  |  |  |  | FALSE | FALSE | FALSE | FALSE
| 2800 | 일반보호용(SGE-133대체) 921B + CX100/1.5% | 2025-08-26 | (B45/B45) | 921:913=5:5 | (CX100/1.5%)(SV02/2%) | (MTD1501L/10%) | (4)(#8) | 노항우 | (215,215)*(초/90/BA) | (>370)*(가/90/BA) |  |  |  |  | FALSE | FALSE | FALSE | FALSE
| 2801 | 일반보호용(SGE-133대체) 921B + CX100/2% | 2025-08-26 | (B45/B45) | 921:913=5:5 | (CX100/2%)(SV02/2%) | (MTD1501L/10%) | (4)(#8) | 노항우 | (195,190)*(초/90/BA) | (>300)*(가/90/BA) |  |  |  |  | FALSE | FALSE | FALSE | FALSE | 초기 점착력 및 후기 박리감 좀 더 낮추어야 함. 이에 더해 고객사 피드백에 따라 유지력을 극대화하기 위해 점착부여제 15%로 증량 결정.
| 2802 | 레이저컷팅용 점착 제품 개발 920C #10bar | 2025-08-26 | (G75_200:1) | 920 | (CX100/0.8%)(SV02/2%) | (MTD1501L/10%) | (1.2)(#10) | 노항우 | (290,295)*(초/90/BA) | [5 empty] | FALSE | FALSE | FALSE | FALSE
| 2803 | 레이저컷팅용 점착 제품 개발 920C #8bar | 2025-08-26 | (G75_200:1) | 920 | (CX100/0.8%)(SV02/2%) | (MTD1501L/10%) | (1.2)(#8) | 노항우 | (275,275)*(초/90/BA) | [5 empty] | FALSE | FALSE | FALSE | FALSE
| 2804 | 레이저컷팅용 점착 제품 개발 2802 + CX100/1.2% | 2025-08-26 | (G75_200:1) | 920 | (CX100/1.2%)(SV02/2%) | (MTD1501L/10%) | (1.2)(#10) | 노항우 | (240,255)*(초/90/BA) | (>390)*(가:60도3d/90/BA) |  |  |  |  | FALSE | FALSE | FALSE | FALSE
| 2805 | 레이저컷팅용 점착 제품 개발 2803 + CX100/1.2% | 2025-08-26 | (G75_200:1) | 920 | (CX100/1.2%)(SV02/2%) | (MTD1501L/10%) | (1.2)(#8) | 노항우 | (220,235)*(초/90/BA) | (>360)*(가:60도3d/90/BA) |  |  |  |  | FALSE | FALSE | FALSE | FALSE | 전반적으로 아직 후기가 강함. CX100 추가 증량하여 3종 준비 후 물성 검토 결정.
| 2806 | 알루미늄프로파일용(태국YHS난부착용) 2741+CX100 0.2%+SV02 0.5%+MTD1501L 15% | 2025-08-26 | (BW68/BW68) | 921 | (CX100/0.2%)(SV02/0.5%) | (MTD1501L/15%) | (1.2)(#38) | 이민지 | (1017,986,770,750)*(초/90/BA)+(250)*(박리력/180) |  | (오염/미세오염)*(80도3시간,60도하루/BA) | (1일백탁)*(BA) |  |  | FALSE | FALSE | FALSE | FALSE
| 2807 | 알루미늄프로파일용(태국YHS난부착용) 2806/사선60 | 2025-08-26 | (BW68/BW68) | 921 | (CX100/0.2%)(SV02/0.5%) | (MTD1501L/15%) | (1.2)(#12) | 이민지 | (548,556)*(초/90/BA) |  | (오염/미세오염)*(80도3시간,60도하루/BA) |  |  |  | FALSE | FALSE | FALSE | FALSE
| 2808 | 가공용(476PH 대체) 2743+TSR5903 10% | 2025-08-26 | (T75) | 913 | (CX100/2.5%)(SV02/2%) | (TSR5903/10%) | (2)(#10) | 이민지 | (235,264)*(초/90/BA) | (>303)*(가/90/BA) | (양호)*(150도15분/BA) |  |  |  | FALSE | FALSE | FALSE | FALSE
| 2809 | 가공용(476PH 대체) 2743+TSR5903 15% | 2025-08-26 | (T75) | 913 | (CX100/2.5%)(SV02/2%) | (TSR5903/15%) | (2)(#10) | 이민지 | (325,336)*(초/90/BA) | (>367)*(가/90/BA) | (양호)*(150도15분/BA) |  |  |  | FALSE | FALSE | FALSE | FALSE
25-09-04_SGE403,SGO103A,2725,2810,2894,2918-2921_유지력(10cm to 10.5cm)_0min._최적화.pdf;25-09-04_SGE403,SGO103A,2725,2810,2894,2918-2921_유지력(10cm to 10.5cm)_10min._최적화.pdf;25-09-04_SGE403,SGO103A,2725,2810,2894,2918-2921_유지력(10cm to 10.5cm)_20min._최적화.pdf;25-09-04_SGE403,SGO103A,2725,2810,2894,2918-2921_유지력(10cm to 10.5cm)_60min._최적화.pdf | 2810 | 약점용(SGE-403대체/MMA35%+MAA2%+저고형분)2725+6.5배합 | 2025-08-26 | (T45/T45) | S250818G | (CX100/3.5%)(SV02/2%) | (SA3/0.3%) | (6.5)(#3) | 박다영 | (18,22,17,19)*(초/90/BA) | (>100,85)*(가/90/BA) |  |  |  |  | FALSE | FALSE | FALSE | FALSE
| 2811 | 약점용(SGE-403대체/MMA35%+MAA2%+저고형분)2725+8배합 | 2025-08-26 | (T45/T45) | S250818G | (CX100/3.5%)(SV02/2%) | (SA3/0.3%) | (8)(#3) | 박다영 | (22,20)*(초/90/BA) | (>110)*(가/90/BA) |  |  |  |  | FALSE | FALSE | FALSE | FALSE | 후기가 너무 강함. 50g 수준으로 줄여야함. 6.5배합 기준에서 경화제 및 테고 증량 검토할 것.
| 2812 | 기초실험(수성이형제/벌크샘플평가) 2711 + 벌크샘플 | 2025-08-26 | (G75_Z-2004(30)+Z-730(70)+CX100(2)+BYK-347(3)+물(672)) | 920 | (CX100/0.8%)(SV02/2%) | (MTD1501L/10%) | (1.2)(#12) | 진호철 | (300,320)*(초/90/BA)+(330)*(박리력/180) | (>양호)*(가/90/BA) |  |  |  |  | FALSE | FALSE | FALSE | FALSE
| 2813 | 기초실험(수성이형제/벌크샘플평가) 2812 + CX100(4) | 2025-08-26 | (G75_Z-2004(30)+Z-730(70)+CX100(4)+BYK-347(3)+물(672)) | 920 | (CX100/0.8%)(SV02/2%) | (MTD1501L/10%) | (1.2)(#12) | 진호철 | (320,255)*(초/90/BA)+(350)*(박리력/180) | (>양호)*(가/90/BA) |  |  |  |  | FALSE | FALSE | FALSE | FALSE
| 2814 | 기초실험(수성이형제/벌크샘플평가) 2812 + CX100(6) | 2025-08-26 | (G75_Z-2004(30)+Z-730(70)+CX100(6)+BYK-347(3)+물(672)) | 920 | (CX100/0.8%)(SV02/2%) | (MTD1501L/10%) | (1.2)(#12) | 진호철 | (305,310)*(초/90/BA)+(230)*(박리력/180) | (>양호)*(가/90/BA) |  |  |  |  | FALSE | FALSE | FALSE | FALSE
| 2819 | 기초실험(수성이형제/벌크샘플평가) 2711 + Z-2004(40) + Z-730(60) + CX100(3) | 2025-08-27 | (G75_Z-2004(40)+Z-730(60)+CX100(3)+BYK-347(3)+물(672)) | 920 | (CX100/0.8%)(SV02/2%) | (MTD1501L/10%) | (1.2)(#12) | 진호철 | (340,330)*(초/90/BA)+(240)*(박리력/180) | (>양호)*(가/90/BA) |  |  |  |  | FALSE | FALSE | FALSE | FALSE
| 2820 | 기초실험(수성이형제/벌크샘플평가) 2815 + CX100(5) | 2025-08-27 | (G75_Z-2004(40)+Z-730(60)+CX100(5)+BYK-347(3)+물(672)) | 920 | (CX100/0.8%)(SV02/2%) | (MTD1501L/10%) | (1.2)(#12) | 진호철 | (345,305)*(초/90/BA)+(230)*(박리력/180) | (>양호)*(가/90/BA) |  |  |  |  | FALSE | FALSE | FALSE | FALSE
| 2821 | 기초실험(수성이형제/벌크샘플평가) 2815 + CX100(7) | 2025-08-27 | (G75_Z-2004(40)+Z-730(60)+CX100(7)+BYK-347(3)+물(672)) | 920 | (CX100/0.8%)(SV02/2%) | (MTD1501L/10%) | (1.2)(#12) | 진호철 | (325,325)*(초/90/BA)+(240)*(박리력/180) | (>양호)*(가/90/BA) |  |  |  |  | FALSE | FALSE | FALSE | FALSE
| 2822 | 기초실험(수성이형제/벌크샘플평가) 2711 + Z-2004(50) + Z-730(50) + CX100(3) | 2025-08-27 | (G75_Z-2004(50)+Z-730(50)+CX100(3)+BYK-347(3)+물(672)) | 920 | (CX100/0.8%)(SV02/2%) | (MTD1501L/10%) | (1.2)(#12) | 진호철 | (320,360)*(초/90/BA)+(220)*(박리력/180) | (>양호)*(가/90/BA) |  |  |  |  | FALSE | FALSE | FALSE | FALSE
| 2823 | 기초실험(수성이형제/벌크샘플평가) 2818 + CX100(5) | 2025-08-27 | (G75_Z-2004(50)+Z-730(50)+CX100(5)+BYK-347(3)+물(672)) | 920 | (CX100/0.8%)(SV02/2%) | (MTD1501L/10%) | (1.2)(#12) | 진호철 | (335,345,265,325)*(초/90/BA)+(240,180)*(박리력/180) | (>양호,미세백탁)*(가/90/BA) |  |  |  |  | FALSE | FALSE | FALSE | FALSE
| 2824 | 기초실험(수성이형제/벌크샘플평가) 2818 + CX100(7) | 2025-08-27 | (G75_Z-2004(50)+Z-730(50)+CX100(7)+BYK-347(3)+물(672)) | 920 | (CX100/0.8%)(SV02/2%) | (MTD1501L/10%) | (1.2)(#12) | 진호철 | (280,310)*(초/90/BA)+(230)*(박리력/180) | (>양호)*(가/90/BA) |  |  |  |  | FALSE | FALSE | FALSE | FALSE
25-08-27_2816,2817_배합후48시간_굳음.pdf | 2816 | 기초실험(수성이형제/벌크샘플평가) 2813 + 물(600) + MeOH(72) | 2025-08-26 | (G75_Z-2004(30)+Z-730(70)+CX100(4)+BYK-347(3)+물(600)+MeOH(72)) | 920 | (CX100/0.8%)(SV02/2%) | (MTD1501L/10%) | (1.2)(#12) | 진호철 | (250,230)*(초/90/BA)+(350)*(박리력/180) | (>미세백탁)*(가/90/BA) |  |  |  |  | FALSE | FALSE | FALSE | FALSE | 이형제 배합 48시간 후 굳음
| 2818 | 기초실험(수성이형제/벌크샘플평가) 2813 + 물(1344) | 2025-08-26 | (G75_Z-2004(30)+Z-730(70)+CX100(4)+BYK-347(3)+물(1344)) | 920 | (CX100/0.8%)(SV02/2%) | (MTD1501L/10%) | (1.2)(#12) | 진호철 | (320,335)*(초/90/BA)+(270)*(박리력/180) | (>양호)*(가/90/BA) |  |  |  |  | FALSE | FALSE | FALSE | FALSE | 벌크 샘플과 소량 샘플 물성 동등함. CX100은 오염만 개선됨. 알코올류 10% 적용 시, 미세한 백탁 발생. 건조속도 올리는데에는 유리할 것으로 보임. 원가 절감 샘플은 확실히 이형력이 부족하긴 하나 가격 고려하면 쓰고 싶은 수준임.
25-08-29_SGE-133,SGO-457,2837,2838,2844,2858_유지력(10cm to 10.5cm)_0min.pdf;25-08-29_SGE-133,SGO-457,2837,2838,2844,2858_유지력(10cm to 10.5cm)_10min.pdf;25-08-29_SGE-133,SGO-457,2837,2838,2844,2858_유지력(10cm to 10.5cm)_20min.pdf;25-08-29_SGE-133,SGO-457,2837,2838,2844,2858_유지력(10cm to 10.5cm)_60min.pdf | 2838 | 건축내외장재용(SGO457대체용)2679 + MTD1501L/15% | 2025-08-27 | (WPO100/WPO100) | 921:913=5:5 | (CX100/1.25%)(SV02/2%) | (MTD1501L/15%) | (2)(#12) | 노항우 | (365,380,365,370)*(초/90/BA) | (>465)*(가/90/BA) |  |  |  |  | TRUE | FALSE | FALSE | FALSE
25-09-18_레이저 컷팅 요약.txt;25-09-18_KR테크,2839,2904,2905_레이저컷팅(No4 1.5T,fiber).pdf | 2839 | 레이저컷팅용 점착 제품 개발 2805 + CX100/1.5% | 2025-08-27 | (G75_200:1) | 920 | (CX100/1.5%)(SV02/2%) | (MTD1501L/10%) | (1.2)(#8) | 노항우 | (184,180/180)*(초/90/BA,블랙PCM) | (>270,306/490)*(가:60도3d/90/BA,블랙PCM) |  |  |  |  | TRUE | FALSE | FALSE | FALSE
| 2825 | 가공용(DCM PS4용) 918C+CX100 1.5%+TSR5903 20% | 2025-08-26 | (T45) | 918 | (CX100/1.5%)(SV02/2%) | (TSR5903/20%) | (2)(#8) | 이민지 | (234,235,240,260)*(초/90/BA)(150)*(초/180/PS4) |  | (스탑마킹)*(150도15분/BA) |  |  |  | FALSE | FALSE | FALSE | FALSE
| 2827 | 가공용(DCM PS4용) 918C+CX100 1.75%+TSR5903 20% | 2025-08-26 | (T45) | 918 | (CX100/1.75%)(SV02/2%) | (TSR5903/20%) | (2)(#8) | 이민지 | (240,228)*(초/90/BA) | [5 empty] | FALSE | FALSE | FALSE | FALSE
25-08-26_2815_도포 직후 박리.pdf;25-08-26_2815_숙성 후 박리.pdf | 2815 | 기초실험(수성이형제/벌크샘플평가) 2812 + 잉크 | 2025-08-26 | (G75잉크_Z-2004(30)+Z-730(70)+CX100(2)+BYK-347(3)+물(672)) | 920 | (CX100/0.8%)(SV02/2%) | (MTD1501L/10%) | (1.2)(#12) | 진호철 | [6 empty] | FALSE | FALSE | FALSE | FALSE | 인쇄는 사진으로만 평가
25-08-27_2816,2817_배합후48시간_굳음.pdf | 2817 | 기초실험(수성이형제/벌크샘플평가) 2813 + 물(600) + IPA(72) | 2025-08-26 | (G75_Z-2004(30)+Z-730(70)+CX100(4)+BYK-347(3)+물(600)+IPA(72)) | 920 | (CX100/0.8%)(SV02/2%) | (MTD1501L/10%) | (1.2)(#12) | 진호철 | (320,250)*(초/90/BA)+(230)*(박리력/180) | (>미세백탁)*(가/90/BA) |  |  |  |  | FALSE | FALSE | FALSE | FALSE | 이형제 배합 48시간 후 굳음
25-08-29_SGE-133,SGO-457,2837,2838,2844,2858_유지력(10cm to 10.5cm)_0min.pdf;25-08-29_SGE-133,SGO-457,2837,2838,2844,2858_유지력(10cm to 10.5cm)_10min.pdf;25-08-29_SGE-133,SGO-457,2837,2838,2844,2858_유지력(10cm to 10.5cm)_20min.pdf;25-08-29_SGE-133,SGO-457,2837,2838,2844,2858_유지력(10cm to 10.5cm)_60min.pdf;25-09-17_SGO457,SGE133,1535,2655,2837,2853,2916,2917,2922,2923_유지력(10cmto 10.5cm)_0min.pdf;25-09-17_SGO457,SGE133,1535,2655,2837,2853,2916,2917,2922,2923_유지력(10cmto 10.5cm)_20min.pdf;25-09-17_SGO457,SGE133,1535,2655,2837,2853,2916,2917,2922,2923_유지력(10cmto 10.5cm)_60min.pdf | 2837 | 건축내외장재용(SGO457대체용)2678 + MTD1501L/15% | 2025-08-27 | (WPO100/WPO100) | 921:913=5:5 | (CX100/1.25%)(SV02/2%) | (MTD1501L/15%) | (2)(#10) | 노항우 | (410,415,330,335,323,373/215)*(초/90/BA,2B3T) | (/230>505/335)*(가/90/BA,2B3T) |  |  |  |  | TRUE | FALSE | FALSE | FALSE
| 2840 | 가공용(DCM PS4용) 2825+CX100 1.0% | 2025-08-27 | (T45) | 918 | (CX100/1.0%)(SV02/2%) | (TSR5903/20%) | (2)(#8) | 이민지 | (279,261)*(초/90/BA),(195)*(초/180/PS4) | (286)*(가/180/PS4) | (스탑마킹)*(150도15분/BA) |  |  |  | FALSE | FALSE | FALSE | FALSE
| 2826 | 가공용(DCM PS4용) 918C+CX100 1.5%+TSR5903 25% | 2025-08-26 | (T45) | 918 | (CX100/1.5%)(SV02/2%) | (TSR5903/25%) | (2)(#8) | 이민지 | (260,255)*(초/90/BA) | [5 empty] | FALSE | FALSE | FALSE | FALSE
| 2828 | 가공용(DCM PS4용) 918C+CX100 1.75%+TSR5903 25% | 2025-08-26 | (T45) | 918 | (CX100/1.75%)(SV02/2%) | (TSR5903/25%) | (2)(#8) | 이민지 | (259,248)*(초/90/BA) | [5 empty] | FALSE | FALSE | FALSE | FALSE
| 2829 | 건축내외장재용(WPVC,702P 대체) - (S250729B검토 - MTD 20% CX100 1.5% SV02 2% 사선100) | 2025-08-26 | (WPO100) | S250729B | (CX100/1.5%)(SV02/2%) | (MTD1501L/20%) | (2)(#6) | 정주현 | (330,350)*(초/90/BA) |  |  | (11일백탁)*(BA) |  |  | FALSE | FALSE | FALSE | FALSE
| 2830 | 건축내외장재용(WPVC,702P 대체) - (S250729C검토 - MTD 20% CX100 1.5% SV02 2% 사선100) | 2025-08-26 | (WPO100) | S250729C | (CX100/1.5%)(SV02/2%) | (MTD1501L/20%) | (2)(#6) | 정주현 | (300,312)*(초/90/BA) |  |  | (5일백탁)*(BA) |  |  | FALSE | FALSE | FALSE | FALSE
| 2831 | 건축내외장재용(WPVC,702P 대체) - (S250729D검토 - MTD 20% CX100 1.5% SV02 2% 사선100) | 2025-08-26 | (WPO100) | S250729D | (CX100/1.5%)(SV02/2%) | (MTD1501L/20%) | (2)(#6) | 정주현 | (335,330)*(초/90/BA) |  |  | (10일양호)*(BA) |  |  | FALSE | FALSE | FALSE | FALSE
| 2832 | 건축내외장재용(WPVC,702P 대체) - (2798 재도포 사선100) | 2025-08-26 | (WPO100) | 913 | (CX100/1.5%)(SV02/2%) | (MTD1501L/20%) | (2)(#6) | 정주현 | (332,290)*(초/90/BA) | [5 empty] | FALSE | FALSE | FALSE | FALSE
| 2833 | 건축내외장재용(WPVC,702P 대체) - (921 - MTD 20% CX100 1.5% SV02 2% 사선100) | 2025-08-26 | (WPO100) | 921 | (CX100/1.5%)(SV02/2%) | (MTD1501L/20%) | (2)(#6) | 정주현 | (420,380)*(초/90/BA) |  |  | (10일백탁)*(BA) |  |  | FALSE | FALSE | FALSE | FALSE
| 2834 | 건축내외장재용(WPVC,702P 대체) - (913:918=(5:5) - MTD 20% CX100 1.5% SV02 2% 사선100) | 2025-08-26 | (WPO100) | 913:918=5:5 | (CX100/1.5%)(SV02/2%) | (MTD1501L/20%) | (2)(#6) | 정주현 | (269,267)*(초/90/BA) |  |  | (10일백탁)*(BA) |  |  | FALSE | FALSE | FALSE | FALSE
| 2835 | 건축내외장재용(WPVC,702P 대체) - (913:918=(7:3) - MTD 20% CX100 1.5% SV02 2% 사선100) | 2025-08-26 | (WPO100) | 913:918=7:3 | (CX100/1.5%)(SV02/2%) | (MTD1501L/20%) | (2)(#6) | 정주현 | (285,290)*(초/90/BA) |  |  | (10일백탁)*(BA) |  |  | FALSE | FALSE | FALSE | FALSE
| 2836 | 기초실험(수성이형제/벌크샘플평가) 2820 -BYK-347 | 2025-08-27 | (G75_Z-2004(40)+Z-730(60)+CX100(5)+물(672)) | 920 | (CX100/0.8%)(SV02/2%) | (MTD1501L/10%) | (1.2)(#12) | 진호철 | (295,315)*(초/90/BA)+(210)*(박리력/180) | (>양호)*(가/90/BA) |  |  |  |  | FALSE | FALSE | FALSE | FALSE | 초기점착력 양호. 가열압착 양호. 이형력으로만 고르면 50대50이므로 #2823으로 선정하여 개선 실험 진행. BYK347은 이점이 없어서 굳이 넣어야하나 싶음.
| 2841 | 가공용(DCM PS4용) 2825+SV02 1.0% | 2025-08-27 | (T45) | 918 | (CX100/1.5%)(SV02/1.0%) | (TSR5903/20%) | (2)(#8) | 이민지 | (275,272)*(초/90/BA),(190)*(초/180/PS4) | (296)*(가/180/PS4) | (스탑마킹)*(150도15분/BA) | (1일백탁)*(BA) |  |  | FALSE | FALSE | FALSE | FALSE
| 2842 | 가공용(DCM PS4용) 2825+CX100 1.0%+SV02 1.0% | 2025-08-27 | (T45) | 918 | (CX100/1.0%)(SV02/1.0%) | (TSR5903/20%) | (2)(#8) | 이민지 | (293,276)*(초/90/BA),(310)*(초/180/PS4) | (380)*(가/180/PS4) | (스탑마킹)*(150도15분/BA) |  |  |  | FALSE | FALSE | FALSE | FALSE
| 2843 | 일반보호용(SGE-133대체) 2801 + MTD1501L/15% + CX100/4% | 2025-08-27 | (B45/B45) | 921:913=5:5 | (CX100/4%)(SV02/2%) | (MTD1501L/15%) | (4)(#8) | 노항우 | (205,190)*(초/90/BA) | [5 empty] | FALSE | FALSE | FALSE | FALSE
25-08-29_SGE-133,SGO-457,2837,2838,2844,2858_유지력(10cm to 10.5cm)_0min.pdf;25-08-29_SGE-133,SGO-457,2837,2838,2844,2858_유지력(10cm to 10.5cm)_10min.pdf;25-08-29_SGE-133,SGO-457,2837,2838,2844,2858_유지력(10cm to 10.5cm)_20min.pdf;25-08-29_SGE-133,SGO-457,2837,2838,2844,2858_유지력(10cm to 10.5cm)_60min.pdf | 2844 | 일반보호용(SGE-133대체) 2843 + CX100/6% | 2025-08-27 | (B45/B45) | 921:913=5:5 | (CX100/6%)(SV02/2%) | (MTD1501L/15%) | (4)(#8) | 노항우 | (145,150,180,170)*(초/90/BA) | (>325)*(가/90/BA) |  |  |  |  | TRUE | FALSE | FALSE | FALSE
| 2845 | 일반보호용(SGE-133대체) 2843 + CX100/8% | 2025-08-27 | (B45/B45) | 921:913=5:5 | (CX100/8%)(SV02/2%) | (MTD1501L/15%) | (4)(#8) | 노항우 | (185,195)*(초/90/BA) | [5 empty] | FALSE | FALSE | FALSE | FALSE
| 2846 | 약점용(SGE-403대체/MMA35%+MAA2%+저고형분)2810+CX100/4.5% | 2025-08-27 | (T45/T45) | S250818G | (CX100/4.5%)(SV02/2%) | (SA3/0.3%) | (6.5)(#3) | 박다영 | (15,17,12,10)*(초/90/BA) | (>80,125)*(가/180/PS4) |  |  |  |  | FALSE | FALSE | FALSE | FALSE
| 2847 | 약점용(SGE-403대체/MMA35%+MAA2%+저고형분)2810+CX100/5.5% | 2025-08-27 | (T45/T45) | S250818G | (CX100/5.5%)(SV02/2%) | (SA3/0.3%) | (6.5)(#3) | 박다영 | (15,14)*(초/90/BA) | (>105)*(가/180/PS4) |  |  |  |  | FALSE | FALSE | FALSE | FALSE
| 2848 | 약점용(SGE-403대체/MMA35%+MAA2%+저고형분)2810+SA3/0.4% | 2025-08-27 | (T45/T45) | S250818G | (CX100/3.5%)(SV02/2%) | (SA3/0.4%) | (6.5)(#3) | 박다영 | (17,14)*(초/90/BA) | (>76)*(가/180/PS4) |  |  |  |  | FALSE | FALSE | FALSE | FALSE
| 2849 | 약점용(SGE-403대체/MMA35%+MAA2%+저고형분)2810+SA3/0.5% | 2025-08-27 | (T45/T45) | S250818G | (CX100/3.5%)(SV02/2%) | (SA3/0.5%) | (6.5)(#3) | 박다영 | (14,15)*(초/90/BA) | (>60)*(가/180/PS4) |  |  |  |  | FALSE | FALSE | FALSE | FALSE
| 2850 | 약점용(SGE-403대체/MMA35%+MAA2%+저고형분)2810+918점착제혼용 | 2025-08-27 | (T45/T45) | S250818G:918=1:1 | (CX100/3.5%)(SV02/2%) | (SA3/0.3%) | (6.5)(#3) | 박다영 | (17,17)*(초/90/BA) | (>65)*(가/180/PS4) |  |  |  |  | FALSE | FALSE | FALSE | FALSE
| 2851 | 약점용(SGE-403대체/MMA35%+MAA2%+저고형분)2810+919점착제혼용 | 2025-08-27 | (T45/T45) | S250818G:919=1:1 | (CX100/3.5%)(SV02/2%) | (SA3/0.3%) | (6.5)(#3) | 박다영 | (17,17)*(초/90/BA) | (>76)*(가/180/PS4) |  |  |  |  | FALSE | FALSE | FALSE | FALSE
| 2852 | 가공용(DCM PS4용) 2842+CX100 1.2% | 2025-08-28 | (SW45) | 918 | (CX100/1.2%)(SV02/1.0%) | (TSR5903/20%) | (2)(#8) | 양성준 | (376,371)*(초/90/BA),(215)*(초/180/PS4) | (320)*(가/180/PS4) | (오염)*(150도15분/BA) |  |  |  | FALSE | FALSE | FALSE | FALSE
| 2853 | 가공용DCM PS4용) 2852+SV02 1.5% | 2025-08-28 | (SW45) | 918 | (CX100/1.2%)(SV02/1.5%) | (TSR5903/20%) | (2)(#8) | 양성준 | (314,275)*(초/90/BA),(210)*(초/180/PS4) | (280)*(가/180/PS4) | (오염)*(150도15분/BA) |  |  |  | FALSE | FALSE | FALSE | FALSE
| 2854 | 알루미늄프로파일용(태국YHS난부착용) 2741+peel oil | 2025-08-28 | (BW68_200:1) | 921 | (CX100/0.5%)(SV02/2%) | (MTD1501L/20%) | (1.2)(#38) | 이민지 | (590,560)*(초/90/BA)+(283)*(박리력/180) |  | (스탑마킹)*(150도15분/BA) | (2일백탁)*(BA) |  |  | FALSE | FALSE | FALSE | FALSE
| 2855 | 알루미늄프로파일용(태국YHS난부착용) 2741+수성이형제(2711) | 2025-08-28 | (BW68_Z-2004(30)+Z-730(70)+CX100(2)+BYK-347(3)+물(672)) | 921 | (CX100/0.5%)(SV02/2%) | (MTD1501L/20%) | (1.2)(#38) | 이민지 | (615,600)*(초/90/BA)+(443)*(박리력/180) |  | (스탑마킹)*(150도15분/BA) | (1일백탁)*(BA) |  |  | FALSE | FALSE | FALSE | FALSE
| 2856 | 알루미늄프로파일용(태국YHS난부착용) 2806+peel oil | 2025-08-28 | (BW68_200:1) | 921 | (CX100/0.2%)(SV02/0.5%) | (MTD1501L/15%) | (1.2)(#38) | 이민지 | (740,720)*(초/90/BA)+(228)*(박리력/180) |  | (스탑마킹)*(150도15분/BA) | (2일백탁)*(BA) |  |  | FALSE | FALSE | FALSE | FALSE
| 2857 | 알루미늄프로파일용(태국YHS난부착용) 2806+수성이형제(2711) | 2025-08-28 | (BW68_Z-2004(30)+Z-730(70)+CX100(2)+BYK-347(3)+물(672)) | 921 | (CX100/0.2%)(SV02/0.5%) | (MTD1501L/15%) | (1.2)(#38) | 이민지 | (630,615)*(초/90/BA)+(624)*(박리력/180) |  | (스탑마킹)*(150도15분/BA) | (1일백탁)*(BA) |  |  | FALSE | FALSE | FALSE | FALSE
25-08-29_SGE-133,SGO-457,2837,2838,2844,2858_유지력(10cm to 10.5cm)_0min.pdf;25-08-29_SGE-133,SGO-457,2837,2838,2844,2858_유지력(10cm to 10.5cm)_10min.pdf;25-08-29_SGE-133,SGO-457,2837,2838,2844,2858_유지력(10cm to 10.5cm)_20min.pdf;25-08-29_SGE-133,SGO-457,2837,2838,2844,2858_유지력(10cm to 10.5cm)_60min.pdf;25-09-17_SGO457,SGE133,1535,2655,2837,2853,2916,2917,2922,2923_유지력(10cmto 10.5cm)_0min.pdf;25-09-17_SGO457,SGE133,1535,2655,2837,2853,2916,2917,2922,2923_유지력(10cmto 10.5cm)_20min.pdf;25-09-17_SGO457,SGE133,1535,2655,2837,2853,2916,2917,2922,2923_유지력(10cmto 10.5cm)_60min.pdf | 2858 | 일반보호용(SGE-133대체) 2843 + CX100/5% | 2025-08-28 | (B45/B45) | 921:913=5:5 | (CX100/5%)(SV02/2%) | (MTD1501L/15%) | (4)(#8) | 노항우 | (150,155,177,158)*(초/90/BA) | (>260)*(가/90/BA)+(/53>/70)*(가,가:60도3d/90/2B3T) |  |  |  |  | TRUE | FALSE | FALSE | FALSE
25-09-03_2859-2868_유지력(10cm to 10.5cm)_0min._최적화.pdf;25-09-03_2859-2868_유지력(10cm to 10.5cm)_10min._최적화.pdf;25-09-03_2859-2868_유지력(10cm to 10.5cm)_20min._최적화.pdf;25-09-03_2859-2868_유지력(10cm to 10.5cm)_60min._최적화.pdf | 2859 | 가공용(BOPE적용SGO-113B/C대체)918J+T45 | 2025-08-28 | (T45/T45) | 918 | (CX100/3.5%)(SV02/2%) | (TSR5903/10%)(SA3/0.2%) | (2)(#8) | 노항우 | (115,120)*(초/90/BA) | (>225)*(가/90/BA) |  |  |  |  | TRUE | FALSE | FALSE | FALSE
| 2860 | 가공용(BOPE적용SGO-113B/C대체)918B+T45 | 2025-08-28 | (T45/T45) | 918 | (CX100/2.5%)(SV02/2%) | (TSR5903/10%) | (2)(#8) | 노항우 | (185,190)*(초/90/BA) | (>225)*(가/90/BA) |  |  |  |  | TRUE | FALSE | FALSE | FALSE
| 2872 | 약점용(SGE-403대체/MMA35%+MAA2%+저고형분)2850+CX100 4.5% | 2025-08-28 | (T45/T45) | S250818G:918=1:1 | (CX100/4.5%)(SV02/2%) | (SA3/0.3%) | (6.5)(#3) | 박다영 | (11,10)*(초/90/BA) | (>81/95)*(가,가:60도3d/90/BA) |  | (7일양호)*(BA) |  |  | FALSE | FALSE | FALSE | FALSE
| 2861 | 가공용(BOPE적용SGO-113B/C대체)918F+T45 | 2025-08-28 | (T45/T45) | 918 | (CX100/2.5%)(SV02/2.5%) | (TSR5903/10%)(SA3/0.2%) | (2)(#8) | 노항우 | (115,120)*(초/90/BA) | (>210)*(가/90/BA) |  |  |  |  | TRUE | FALSE | FALSE | FALSE
| 2862 | 가공용(BOPE적용SGO-113B/C대체)918I+T45 | 2025-08-28 | (T45/T45) | 918 | (CX100/2%)(SV02/2%) | (TSR5903/15%)(SA3/0.3%) | (2)(#8) | 노항우 | (155,170)*(초/90/BA) | (>240)*(가/90/BA) |  |  |  |  | TRUE | FALSE | FALSE | FALSE
25-09-03_2859-2868_유지력(10cm to 10.5cm)_0min._최적화.pdf;25-09-03_2859-2868_유지력(10cm to 10.5cm)_10min._최적화.pdf;25-09-03_2859-2868_유지력(10cm to 10.5cm)_20min._최적화.pdf;25-09-03_2859-2868_유지력(10cm to 10.5cm)_60min._최적화.pdf | 2863 | 가공용(BOPE적용SGO-113B/C대체)918C+T45 | 2025-08-28 | (T45/T45) | 918 | (CX100/1.75%)(SV02/2%) | (TSR5903/17%) | (2)(#8) | 노항우 | (215,225)*(초/90/BA) | (>255)*(가/90/BA) |  |  |  |  | TRUE | FALSE | FALSE | FALSE
25-09-03_2859-2868_유지력(10cm to 10.5cm)_0min._최적화.pdf;25-09-03_2859-2868_유지력(10cm to 10.5cm)_10min._최적화.pdf;25-09-03_2859-2868_유지력(10cm to 10.5cm)_20min._최적화.pdf;25-09-03_2859-2868_유지력(10cm to 10.5cm)_60min._최적화.pdf | 2864 | 가공용(BOPE적용SGO-113B/C대체)918J+BOPE | 2025-08-28 | (BOPE45/BOPE45) | 918 | (CX100/3.5%)(SV02/2%) | (TSR5903/10%)(SA3/0.2%) | (2)(#8) | 노항우 | (90,90)*(초/90/BA) | (>180)*(가/90/BA) |  |  |  |  | TRUE | FALSE | FALSE | FALSE
| 2865 | 가공용(BOPE적용SGO-113B/C대체)918B+BOPE | 2025-08-28 | (BOPE45/BOPE45) | 918 | (CX100/2.5%)(SV02/2%) | (TSR5903/10%) | (2)(#8) | 노항우 | (145,135)*(초/90/BA) | (>170)*(가/90/BA) |  |  |  |  | TRUE | FALSE | FALSE | FALSE
| 2866 | 가공용(BOPE적용SGO-113B/C대체)918F+BOPE | 2025-08-28 | (BOPE45/BOPE45) | 918 | (CX100/2.5%)(SV02/2.5%) | (TSR5903/10%)(SA3/0.2%) | (2)(#8) | 노항우 | (95,100)*(초/90/BA) | (>165)*(가/90/BA) |  |  |  |  | TRUE | FALSE | FALSE | FALSE
| 2867 | 가공용(BOPE적용SGO-113B/C대체)918I+BOPE | 2025-08-28 | (BOPE45/BOPE45) | 918 | (CX100/2%)(SV02/2%) | (TSR5903/15%)(SA3/0.3%) | (2)(#8) | 노항우 | (130,130)*(초/90/BA) | (>200)*(가/90/BA) |  |  |  |  | TRUE | FALSE | FALSE | FALSE
25-09-03_2859-2868_유지력(10cm to 10.5cm)_0min._최적화.pdf;25-09-03_2859-2868_유지력(10cm to 10.5cm)_10min._최적화.pdf;25-09-03_2859-2868_유지력(10cm to 10.5cm)_20min._최적화.pdf;25-09-03_2859-2868_유지력(10cm to 10.5cm)_60min._최적화.pdf;25-09-05_113B,113C,426S,426,433B,453A,2868,2938,2947,2948_유지력(10cm to 10.5cm)_0min._최적화.pdf;25-09-05_113B,113C,426S,426,433B,453A,2868,2938,2947,2948_유지력(10cm to 10.5cm)_10min._최적화.pdf;25-09-05_113B,113C,426S,426,433B,453A,2868,2938,2947,2948_유지력(10cm to 10.5cm)_20min._최적화.pdf;25-09-05_113B,113C,426S,426,433B,453A,2868,2938,2947,2948_유지력(10cm to 10.5cm)_60min._최적화.pdf | 2868 | 가공용(BOPE적용SGO-113B/C대체)918C+BOPE | 2025-08-28 | (BOPE45/BOPE45) | 918 | (CX100/1.75%)(SV02/2%) | (TSR5903/17%) | (2)(#8) | 노항우,박다영 | (175,180,180,174,202,204,175,165)*(초/90/BA) | (/150,185/182/>205,250/210,231/250_탈리/)*(가/90/BA,상재BA,430RE,200계열) |  | (7일양호)*(BA) |  |  | TRUE | FALSE | FALSE | FALSE
25-08-29_SGO-103A,2753,2869_유지력(10cm to 10.5cm)_0min.pdf;25-08-29_SGO-103A,2753,2869_유지력(10cm to 10.5cm)_10min.pdf;25-08-29_SGO-103A,2753,2869_유지력(10cm to 10.5cm)_20min.pdf;25-08-29_SGO-103A,2753,2869_유지력(10cm to 10.5cm)_60min.pdf | 2869 | 약점용(SGO-103A대체/MMA35%+MAA2%+저고형분)2753+922점착제 60kg파일럿 | 2025-08-28 | (T45/T45) | 922 | (CX100/2%)(SV02/2%) | (SA3/0.3%) | (5)(#3) | 박다영 | (20,21)*(초/90/BA) | (>105/190)*(가,가:60도3d/90/BA) |  | (7일양호)*(BA) |  |  | TRUE | FALSE | FALSE | FALSE
| 2870 | 약점용(SGO-413개선/MMA35%+MAA2%+저고형분)2787+922점착제 60kg파일럿 | 2025-08-28 | (T45/T45) | 922 | (CX100/1.5%)(SV02/2%) | (SA3/0.3%) | (5)(#3) | 박다영 | (23,25)*(초/90/BA) | (>115)*(가/90/BA) |  |  |  |  | FALSE | FALSE | FALSE | FALSE
| 2871 | 약점용(SGE-403대체/MMA35%+MAA2%+저고형분)2846+SA3 0.5% | 2025-08-28 | (T45/T45) | S250818G | (CX100/4.5%)(SV02/2%) | (SA3/0.5%) | (6.5)(#3) | 박다영 | (10,10)*(초/90/BA) | (>84/115)*(가,가:60도3d/90/BA) |  | (7일양호)*(BA) |  |  | FALSE | FALSE | FALSE | FALSE
| 2873 | 약점용(SGE-403대체/MMA35%+MAA2%+저고형분)2872+SA3 0.5% | 2025-08-28 | (T45/T45) | S250818G:918=1:1 | (CX100/4.5%)(SV02/2%) | (SA3/0.5%) | (6.5)(#3) | 박다영 | (8,8)*(초/90/BA) | (>55/85)*(가,가:60도3d/90/BA) |  | (7일양호)*(BA) |  |  | FALSE | FALSE | FALSE | FALSE | 파일럿 점착제와 랩 합성품 간 물성 차이 없음. 60도3일 가열압착 결과 텍과 유지력을 고려하지 못할 정도로 후기 박리감이 너무 강함. #2725,#2751-#2753으로 60도 1일 가열압착 진행하고, #2871 기준에서 테고를 줄이고 SV02를 늘려보는 것을 마지막으로 보고 103A 및 403 사양 동시 결정 예정.
| 2874 | 가공용(DCM PS4용) 2825+(918:919=9:1) | 2025-08-28 | (SW45) | 918:919=9:1 | (CX100/1.5%)(SV02/2%) | (TSR5903/20%) | (2)(#8) | 양성준 | (235,235)*(초/90/BA),(180)*(초/180/PS4) | (280)*(가/180/PS4) | (미세오염)*(150도15분/BA) |  |  |  | FALSE | FALSE | FALSE | FALSE
| 2875 | 가공용(DCM PS4용) 2825+(918:919=7:3) | 2025-08-28 | (SW45) | 918:919=7:3 | (CX100/1.5%)(SV02/2%) | (TSR5903/20%) | (2)(#8) | 양성준 | (271,238)*(초/90/BA),(177)*(초/180/PS4) | (285)*(가/180/PS4) | (미세오염)*(150도15분/BA) |  |  |  | FALSE | FALSE | FALSE | FALSE
| 2876 | 건축내외장재용(WPVC,702P 대체) - (S250729B - MTD 15% CX100 2% SV02 2% 사선100) | 2025-08-28 | (WPO100) | S250729B | (CX100/2%)(SV02/2%) | (MTD1501L/15%) | (2)(#6) | 정주현 | (235,210)*(초/90/BA) | [5 empty] | FALSE | FALSE | FALSE | FALSE
| 2877 | 건축내외장재용(WPVC,702P 대체) - (S250729C - MTD 15% CX100 2% SV02 2% 사선100) | 2025-08-28 | (WPO100) | S250729C | (CX100/2%)(SV02/2%) | (MTD1501L/15%) | (2)(#6) | 정주현 | (245,230)*(초/90/BA) | [5 empty] | FALSE | FALSE | FALSE | FALSE
| 2878 | 건축내외장재용(WPVC,702P 대체) - (S250827F - MTD 15% CX100 2% SV02 2% 사선100) | 2025-08-28 | (WPO100) | S250827F | (CX100/2%)(SV02/2%) | (MTD1501L/15%) | (2)(#6) | 정주현 | (213,215)*(초/90/BA) | [5 empty] | FALSE | FALSE | FALSE | FALSE
| 2879 | 건축내외장재용(WPVC,702P 대체) - (S250827G - MTD 15% CX100 2% SV02 2% 사선100) | 2025-08-28 | (WPO100) | S250827G | (CX100/2%)(SV02/2%) | (MTD1501L/15%) | (2)(#6) | 정주현 | (250,265)*(초/90/BA) | [5 empty] | FALSE | FALSE | FALSE | FALSE
| 2880 | 건축내외장재용(WPVC,702P 대체) - (S250827H - MTD 15% CX100 2% SV02 2% 사선100) | 2025-08-28 | (WPO100) | S250827H | (CX100/2%)(SV02/2%) | (MTD1501L/15%) | (2)(#6) | 정주현 | (260,275)*(초/90/BA) | [5 empty] | FALSE | FALSE | FALSE | FALSE
| 2881 | 가공용(DCM PS4용) 2825+TSR5903 15% | 2025-08-29 | (SW45) | 918 | (CX100/1.5%)(SV02/2%) | (TSR5903/15%) | (2)(#8) | 이민지 | (256,220)*(초/90/BA)(180)*(초/180/PS4) | [5 empty] | FALSE | FALSE | FALSE | FALSE
| 2882 | 가공용(DCM PS4용) 2825+TSR5903 10% | 2025-08-29 | (SW45) | 918 | (CX100/1.5%)(SV02/2%) | (TSR5903/10%) | (2)(#8) | 이민지 | (228,260)*(초/90/BA)(168)*(초/180/PS4) | [5 empty] | FALSE | FALSE | FALSE | FALSE
| 2883 | 가공용(DCM PS4용) 2882+CX100 1.2% | 2025-08-29 | (SW45) | 918 | (CX100/1.2%)(SV02/2%) | (TSR5903/10%) | (2)(#8) | 이민지 | (225,220)*(초/90/BA)(165)*(초/180/PS4) | [5 empty] | FALSE | FALSE | FALSE | FALSE
| 2884 | 가공용(DCM PS4용) 2883+SV020 1.5% | 2025-08-29 | (SW45) | 918 | (CX100/1.2%)(SV02/1.5%) | (TSR5903/10%) | (2)(#8) | 이민지 | (266,220,242)*(초/90/BA)(198)*(초/180/PS4) | [5 empty] | FALSE | FALSE | FALSE | FALSE
| 2885 | 기초실험(수성이형제/벌크샘플평가) 2823 - BYK-347 | 2025-08-29 | (G75_Z-2004(50)+Z-730(50)+CX100(5)+물(672)) | 920 | (CX100/0.8%)(SV02/2%) | (MTD1501L/10%) | (1.2)(#12) | 진호철 | (305,340)*(초/90/BA)+(200)*(박리력/180) | (>미세백탁)*(가/90/BA) |  |  |  |  | FALSE | FALSE | FALSE | FALSE
| 2886 | 기초실험(수성이형제/벌크샘플평가) 2823 + 물(1344) | 2025-08-29 | (G75_Z-2004(50)+Z-730(50)+CX100(5)+BYK-347(3)+물(1344)) | 920 | (CX100/0.8%)(SV02/2%) | (MTD1501L/10%) | (1.2)(#12) | 진호철 | (325,335)*(초/90/BA)+(270)*(박리력/180) | (>미세백탁)*(가/90/BA) |  |  |  |  | FALSE | FALSE | FALSE | FALSE
| 2887 | 기초실험(수성이형제/벌크샘플평가) 2823 + 물(600) + MeOH(72) | 2025-08-29 | (G75_Z-2004(50)+Z-730(50)+CX100(5)+BYK-347(3)+물(600)+MeOH(72)) | 920 | (CX100/0.8%)(SV02/2%) | (MTD1501L/10%) | (1.2)(#12) | 진호철,노항우 | (305,325)*(초/90/BA)+(240)*(박리력/180) | (>미세백탁)*(가/90/BA) |  |  |  |  | FALSE | FALSE | FALSE | FALSE
| 2888 | 기초실험(수성이형제/벌크샘플평가) 2823 + 물(622) + MeOH(50) | 2025-08-29 | (G75_Z-2004(50)+Z-730(50)+CX100(5)+BYK-347(3)+물(622)+MeOH(50)) | 920 | (CX100/0.8%)(SV02/2%) | (MTD1501L/10%) | (1.2)(#12) | 진호철 | (320,390)*(초/90/BA)+(200)*(박리력/180) | (>미세백탁)*(가/90/BA) |  |  |  |  | FALSE | FALSE | FALSE | FALSE
| 2889 | 기초실험(수성이형제/벌크샘플평가) 2823 + 물(647) + MeOH(25) | 2025-08-29 | (G75_Z-2004(50)+Z-730(50)+CX100(5)+BYK-347(3)+물(647)+MeOH(25)) | 920 | (CX100/0.8%)(SV02/2%) | (MTD1501L/10%) | (1.2)(#12) | 진호철 | (340,340)*(초/90/BA)+(230)*(박리력/180) | (>미세백탁)*(가/90/BA) |  |  |  |  | FALSE | FALSE | FALSE | FALSE
| 2890 | 건축내외장재용(WPVC,702P 대체) - (S250729B - MTD 20% CX100 2% SV02 2% 사선100) | 2025-08-29 | (WPO100) | S250729B | (CX100/2%)(SV02/2%) | (MTD1501L/20%) | (2)(#6) | 정주현 | (300,310)*(초/90/BA) |  |  | (2일탈리)*(BA) |  |  | FALSE | FALSE | FALSE | FALSE
| 2891 | 건축내외장재용(WPVC,702P 대체) - (S250827F - MTD 20% CX100 2% SV02 2% 사선100) | 2025-08-29 | (WPO100) | S250827F | (CX100/2%)(SV02/2%) | (MTD1501L/20%) | (2)(#6) | 정주현 | (280,339)*(초/90/BA) |  |  | (7일백탁)*(BA) |  |  | FALSE | FALSE | FALSE | FALSE
| 2892 | 건축내외장재용(WPVC,702P 대체) - (S250827G - MTD 20% CX100 2% SV02 2% 사선100) | 2025-08-29 | (WPO100) | S250827G | (CX100/2%)(SV02/2%) | (MTD1501L/20%) | (2)(#6) | 정주현 | (320,300)*(초/90/BA) |  |  | (2일백탁)*(BA) |  |  | FALSE | FALSE | FALSE | FALSE
| 2893 | 건축내외장재용(WPVC,702P 대체) - (S250827H - MTD 20% CX100 2% SV02 2% 사선100) | 2025-08-29 | (WPO100) | S250827H | (CX100/2%)(SV02/2%) | (MTD1501L/20%) | (2)(#6) | 정주현 | (340,323)*(초/90/BA) |  |  | (2일백탁)*(BA) |  |  | FALSE | FALSE | FALSE | FALSE
25-09-02_SGE403,SGO103A,2894-2899,2903_유지력(10cm to 10.5cm)_0min..pdf;25-09-02_SGE403,SGO103A,2894-2899,2903_유지력(10cm to 10.5cm)_20min..pdf;25-09-02_SGE403,SGO103A,2894-2899,2903_유지력(10cm to 10.5cm)_5min..pdf;25-09-02_SGE403,SGO103A,2894-2899,2903_유지력(10cm to 10.5cm)_60min..pdf;25-09-04_SGE403,SGO103A,2725,2810,2894,2918-2921_유지력(10cm to 10.5cm)_0min._최적화.pdf;25-09-04_SGE403,SGO103A,2725,2810,2894,2918-2921_유지력(10cm to 10.5cm)_10min._최적화.pdf;25-09-04_SGE403,SGO103A,2725,2810,2894,2918-2921_유지력(10cm to 10.5cm)_20min._최적화.pdf;25-09-04_SGE403,SGO103A,2725,2810,2894,2918-2921_유지력(10cm to 10.5cm)_60min._최적화.pdf | 2894 | 약점용(SGE-403대체/MMA35%+MAA2%+저고형분)2846+922점착제 | 2025-09-01 | (T45/T45) | 922 | (CX100/4.5%)(SV02/2%) | (SA3/0.3%) | (6.5)(#3) | 박다영 | (15,24)*(초/90/BA) | (>95)*(가/90/BA) |  |  |  |  | TRUE | FALSE | FALSE | FALSE
| 2895 | 약점용(SGE-403대체/MMA35%+MAA2%+저고형분)2894+SV02 2.5% | 2025-09-01 | (T45/T45) | 922 | (CX100/4.5%)(SV02/2.5%) | (SA3/0.3%) | (6.5)(#3) | 박다영 | (15,16)*(초/90/BA) | (>105)*(가/90/BA) |  |  |  |  | TRUE | FALSE | FALSE | FALSE
25-09-02_SGE403,SGO103A,SGO413(유,수),2896,2897_가공성(6mm,1hr)_0d.pdf;25-09-02_SGE403,SGO103A,SGO413(유,수),2896,2897_가공성(6mm,1hr)_1d.pdf;25-09-02_SGE403,SGO103A,SGO413(유,수),2896,2897_가공성(6mm,1hr)_2d.pdf;25-09-02_SGO103A,SGO413(유,수),2896,2897_유지력(10cm to 10.5cm)_20min..pdf;25-09-02_SGO103A,SGO413(유,수),2896,2897_유지력(10cm to 10.5cm)_60min..pdf | 2896 | 약점용(SGE-403대체/MMA35%+MAA2%+저고형분)2894+SV02 3% | 2025-09-01 | (T45/T45) | 922 | (CX100/4.5%)(SV02/3%) | (SA3/0.3%) | (6.5)(#3) | 박다영 | (12,15)*(초/90/BA) | (>70/92)*(가/90/BA/KR,VN)+(>122)*(가:60도3d/90/BA) |  |  |  |  | TRUE | FALSE | FALSE | FALSE
25-09-02_SGE403,SGO103A,SGO413(유,수),2896,2897_가공성(6mm,1hr)_0d.pdf;25-09-02_SGE403,SGO103A,SGO413(유,수),2896,2897_가공성(6mm,1hr)_1d.pdf;25-09-02_SGE403,SGO103A,SGO413(유,수),2896,2897_가공성(6mm,1hr)_2d.pdf;25-09-02_SGO103A,SGO413(유,수),2896,2897_유지력(10cm to 10.5cm)_20min..pdf;25-09-02_SGO103A,SGO413(유,수),2896,2897_유지력(10cm to 10.5cm)_60min..pdf | 2897 | 약점용(SGE-403대체/MMA35%+MAA2%+저고형분)2871+922점착제 | 2025-09-01 | (T45/T45) | 922 | (CX100/4.5%)(SV02/2%) | (SA3/0.5%) | (6.5)(#3) | 박다영 | (12,12)*(초/90/BA) | (>65)*(가/90/BA)+(>75)*(가:60도3d/90/BA) |  |  |  |  | TRUE | FALSE | FALSE | FALSE
| 2898 | 약점용(SGE-403대체/MMA35%+MAA2%+저고형분)2897+SV02 2.5% | 2025-09-01 | (T45/T45) | 922 | (CX100/4.5%)(SV02/2.5%) | (SA3/0.5%) | (6.5)(#3) | 박다영 | (12,15)*(초/90/BA) | (>80)*(가/90/BA) |  |  |  |  | TRUE | FALSE | FALSE | FALSE
| 2899 | 약점용(SGE-403대체/MMA35%+MAA2%+저고형분)2897+SV02 3% | 2025-09-01 | (T45/T45) | 922 | (CX100/4.5%)(SV02/3%) | (SA3/0.5%) | (6.5)(#3) | 박다영 | (13,13)*(초/90/BA) | (>110)*(가/90/BA) |  |  |  |  | TRUE | FALSE | FALSE | FALSE
| 2900 | 기초실험(수성이형제/벌크샘플평가) 2887 + 물(1200) + MeOH(144) | 2025-09-01 | (G75_Z-2004(50)+Z-730(50)+CX100(5)+BYK-347(3)+물(1200)+MeOH(144)) | 920 | (CX100/0.8%)(SV02/2%) | (MTD1501L/10%) | (1.2)(#12) | 노항우 | [6 empty] | FALSE | FALSE | FALSE | FALSE
| 2901 | 건축내외장재용(DCM 알루미늄 복합판넬용) -921B, 사선100 , 921단독 | 2025-09-01 | (BW68/BW68) | 921 | (CX100/1.25%)(SV02/2%) | (MTD1501L/10%) | (2)(#10) | 이민지 | [6 empty] | FALSE | FALSE | FALSE | FALSE
| 2902 | 건축내외장재용(DCM 알루미늄 복합판넬용) -921B, 사선100 , SV02 1.0% | 2025-09-01 | (BW68/BW68) | 921:913=5:5 | (CX100/1.25%)(SV02/1.0%) | (MTD1501L/10%) | (2)(#10) | 이민지 | [6 empty] | FALSE | FALSE | FALSE | FALSE
25-09-02_SGE403,SGO103A,2894-2899,2903_유지력(10cm to 10.5cm)_0min..pdf;25-09-02_SGE403,SGO103A,2894-2899,2903_유지력(10cm to 10.5cm)_20min..pdf;25-09-02_SGE403,SGO103A,2894-2899,2903_유지력(10cm to 10.5cm)_5min..pdf;25-09-02_SGE403,SGO103A,2894-2899,2903_유지력(10cm to 10.5cm)_60min..pdf | 2903 | 약점용(SGE-403대체/MMA35%+MAA2%+저고형분)2897+TSR5903 5% | 2025-09-01 | (T45/T45) | 922 | (CX100/4.5%)(SV02/2%) | (TSR5903/5%)(SA3/0.5%) | (6.5)(#3) | 박다영 | (26,20)*(초/90/BA) | (>170)*(가/90/BA) |  |  |  |  | TRUE | FALSE | FALSE | FALSE | 1차 유지력 결과는 이상함. 우선 가열압착 후기 박리감을 기준으로 #2896,#2897 으로 선정 후, 유지력 재평가 결과 #2896 으로 선정. 단, 918A 기반으로도 가능성이 있으니 검토할 것.
25-09-18_레이저 컷팅 요약.txt;25-09-18_KR테크,2839,2904,2905_레이저컷팅(No4 1.5T,fiber).pdf | 2904 | 레이저컷팅용 점착 제품 개발 2839 + MTD1501L/5% | 2025-09-02 | (G75_200:1) | 920 | (CX100/1.5%)(SV02/2%) | (MTD1501L/5%) | (1.2)(#8) | 노항우 | (138,137/140)*(초/90/BA) | (>208/400)*(가:60도3d/90/BA,블랙PCM)+(>260)*(가:60도5d/90/BA) |  |  |  |  | FALSE | FALSE | FALSE | FALSE
25-09-18_레이저 컷팅 요약.txt;25-09-18_KR테크,2839,2904,2905_레이저컷팅(No4 1.5T,fiber).pdf | 2905 | 레이저컷팅용 점착 제품 개발 2904 + CX100/2% | 2025-09-02 | (G75_200:1) | 920 | (CX100/2%)(SV02/2%) | (MTD1501L/5%) | (1.2)(#8) | 노항우 | (120,113/95)*(초/90/BA) | (>176/250)*(가:60도3d/90/BA,블랙PCM) |  |  |  |  | FALSE | FALSE | FALSE | FALSE
| 2906 | 건축내외장재용(WPVC,702P 대체) - (S250901G - MTD 20% CX100 2% SV02 2% 사선100) | 2025-09-02 | (WPO100) | S250901G | (CX100/2%)(SV02/2%) | (MTD1501L/20%) | (2)(#6) | 정주현 | (306,300)*(초/90/BA) | [5 empty] | FALSE | FALSE | FALSE | FALSE
| 2907 | 건축내외장재용(WPVC,702P 대체) - (S250901H - MTD 20% CX100 2% SV02 2% 사선100) | 2025-09-02 | (WPO100) | S250901H | (CX100/2%)(SV02/2%) | (MTD1501L/20%) | (2)(#6) | 정주현 | (250,280)*(초/90/BA) | [5 empty] | FALSE | FALSE | FALSE | FALSE
| 2908 | 607W T75 50mesh | 2025-09-02 | (T75) | 607 |  |  |  | 정주현 | (480,460)*(초/90/BA) | [5 empty] | FALSE | FALSE | FALSE | FALSE
| 2909 | 607W T75 60mesh | 2025-09-02 | (T75) | 607 |  |  |  | 정주현 | (380,382)*(초/90/BA) | [5 empty] | FALSE | FALSE | FALSE | FALSE
| 2910 | 건축내외장재용(DCM 이벤트 판넬용) 2739+CX100 1.0% | 2025-09-02 | (BW68/BW68) | 921 | (CX100/1.0%)(SV02/2%) | (MTD1501L/20%) | (2)(#10) | 이민지 | (407,385)*(초/90/BA)(196)*(초/180/DCM이벤트판넬) | [5 empty] | FALSE | FALSE | FALSE | FALSE
| 2911 | 건축내외장재용(DCM 이벤트 판넬용) 2739+(921:913=5:5) | 2025-09-02 | (BW68/BW68) | 921:913=5:5 | (CX100/0.5%)(SV02/2%) | (MTD1501L/20%) | (2)(#10) | 이민지 | (386,372,340,341,325,318)*(초/90/BA)(246,188)*(초/180/DCM이벤트판넬)+(195)*(박리력/180) |  |  | (7일백탁)*(BA) |  |  | FALSE | FALSE | FALSE | FALSE
| 2912 | 건축내외장재용(DCM 이벤트 판넬용) 2911+MTD1501L 10% | 2025-09-02 | (BW68/BW68) | 921:913=5:5 | (CX100/0.5%)(SV02/2%) | (MTD1501L/10%) | (2)(#10) | 이민지 | (233,235)*(초/90/BA)(145)*(초/180/DCM이벤트판넬) | [5 empty] | FALSE | FALSE | FALSE | FALSE
| 2913 | 건축내외장재용(DCM 이벤트 판넬용) 2912+CX100 0.7% | 2025-09-02 | (BW68/BW68) | 921:913=5:5 | (CX100/0.7%)(SV02/2%) | (MTD1501L/10%) | (2)(#10) | 이민지 | (214,207)*(초/90/BA)(125)*(초/180/DCM이벤트판넬) | [5 empty] | FALSE | FALSE | FALSE | FALSE
| 2914 | 가공용(476PH 대체) 2809+CX100 3.0% | 2025-09-02 | (T75) | 913 | (CX100/3.0%)(SV02/2%) | (TSR5903/15%) | (2)(#10) | 이민지 | (282,240)*(초/90/BA) |  | (양호)*(150도15분/BA) |  |  |  | FALSE | FALSE | FALSE | FALSE
| 2915 | 가공용(476PH 대체) 2809+CX100 3.5% | 2025-09-02 | (T75) | 913 | (CX100/3.5%)(SV02/2%) | (TSR5903/15%) | (2)(#10) | 이민지 | (271,248)*(초/90/BA) |  | (양호)*(150도15분/BA) |  |  |  | FALSE | FALSE | FALSE | FALSE
25-09-17_SGO457,SGE133,1535,2655,2837,2853,2916,2917,2922,2923_유지력(10cmto 10.5cm)_0min.pdf;25-09-17_SGO457,SGE133,1535,2655,2837,2853,2916,2917,2922,2923_유지력(10cmto 10.5cm)_20min.pdf;25-09-17_SGO457,SGE133,1535,2655,2837,2853,2916,2917,2922,2923_유지력(10cmto 10.5cm)_60min.pdf | 2916 | 건축내외장재용(SGO457대체용) 2837 + 920 | 2025-09-03 | (WPO100/WPO100) | 920:913=5:5 | (CX100/1.25%)(SV02/2%) | (MTD1501L/15%) | (2)(#10) | 노항우 | (329,346/179)*(초/90/BA,2B3T) | (200>295)*(가:60도3/90/2B3T) |  |  |  |  | TRUE | FALSE | FALSE | FALSE
25-09-17_SGO457,SGE133,1535,2655,2837,2853,2916,2917,2922,2923_유지력(10cmto 10.5cm)_0min.pdf;25-09-17_SGO457,SGE133,1535,2655,2837,2853,2916,2917,2922,2923_유지력(10cmto 10.5cm)_20min.pdf;25-09-17_SGO457,SGE133,1535,2655,2837,2853,2916,2917,2922,2923_유지력(10cmto 10.5cm)_60min.pdf;25-09-25_SPV302,SGO457,2917,3104,3105_유지력(10cm to 10.5cm)_0min.pdf;25-09-25_SPV302,SGO457,2917,3104,3105_유지력(10cm to 10.5cm)_20min.pdf;25-09-25_SPV302,SGO457,2917,3104,3105_유지력(10cm to 10.5cm)_60min.pdf;25-09-25_SPV302,SGO457,2917,3104,3105_유지력(10cm to 10.5cm,2B3T)_0min.pdf;25-09-25_SPV302,SGO457,2917,3104,3105_유지력(10cm to 10.5cm,2B3T)_20min.pdf;25-09-25_SPV302,SGO457,2917,3104,3105_유지력(10cm to 10.5cm,2B3T)_3min.pdf;25-09-25_SPV302,SGO457,2917,3104,3105_유지력(10cm to 10.5cm,2B3T)_5min.pdf;25-09-25_SPV302,SGO457,2917,3104,3105_유지력(10cm to 10.5cm,2B3T)_60min.pdf | 2917 | 건축내외장재용(SGO457대체용) 2837 + 913_NDM/0.1% 적용 | 2025-09-03 | (WPO100/WPO100) | S250827F:913=5:5 | (CX100/1.25%)(SV02/2%) | (MTD1501L/15%) | (2)(#10) | 노항우,박다영 | (329,346,350,290/332)*(초/90/BA,2B3T) | (300>460,505)*(가:60도3/90/2B3T) |  |  |  |  | TRUE | FALSE | FALSE | FALSE | #2917 그림자 오염이 비교적 양호한 것은 맞으나, 부분부분 많이 다른 특성이 보임. 재현성 평가 진행할 것. 이와 함께 913_NDM 점착제 사용량을 줄여볼 것.
25-09-04_SGE403,SGO103A,2725,2810,2894,2918-2921_유지력(10cm to 10.5cm)_0min._최적화.pdf;25-09-04_SGE403,SGO103A,2725,2810,2894,2918-2921_유지력(10cm to 10.5cm)_10min._최적화.pdf;25-09-04_SGE403,SGO103A,2725,2810,2894,2918-2921_유지력(10cm to 10.5cm)_20min._최적화.pdf;25-09-04_SGE403,SGO103A,2725,2810,2894,2918-2921_유지력(10cm to 10.5cm)_60min._최적화.pdf;25-09-04_SGE403,SGO103A,918A,2918-2921_유지력(10cm to 10.5cm)_0min._최적화.pdf;25-09-04_SGE403,SGO103A,918A,2918-2921_유지력(10cm to 10.5cm)_10min._최적화.pdf;25-09-04_SGE403,SGO103A,918A,2918-2921_유지력(10cm to 10.5cm)_20min._최적화.pdf;25-09-04_SGE403,SGO103A,918A,2918-2921_유지력(10cm to 10.5cm)_60min._최적화.pdf | 2918 | 약점용(SGE-403대체/918A사양)918A사선150목 | 2025-09-03 | (T45/T45) | 918 | (CX100/3.5%)(SV02/2%) | (SA3/0.3%) | (5)(#3) | 박다영 | (19,15)*(초/90/BA) | (>120)*(가/90/BA) |  |  |  |  | TRUE | FALSE | FALSE | FALSE
| 2919 | 약점용(SGE-403대체/918A사양)2918+CX100/4.5% | 2025-09-03 | (T45/T45) | 918 | (CX100/4.5%)(SV02/2%) | (SA3/0.3%) | (5)(#3) | 박다영 | (18,16)*(초/90/BA) | (>120)*(가/90/BA) |  |  |  |  | TRUE | FALSE | FALSE | FALSE
| 2920 | 약점용(SGE-403대체/918A사양)2918+6.5배합 | 2025-09-03 | (T45/T45) | 918 | (CX100/3.5%)(SV02/2%) | (SA3/0.3%) | (6.5)(#3) | 박다영 | (17,16)*(초/90/BA) | (>96)*(가/90/BA) |  |  |  |  | TRUE | FALSE | FALSE | FALSE
25-09-04_SGE403,SGO103A,2725,2810,2894,2918-2921_유지력(10cm to 10.5cm)_0min._최적화.pdf;25-09-04_SGE403,SGO103A,2725,2810,2894,2918-2921_유지력(10cm to 10.5cm)_10min._최적화.pdf;25-09-04_SGE403,SGO103A,2725,2810,2894,2918-2921_유지력(10cm to 10.5cm)_20min._최적화.pdf;25-09-04_SGE403,SGO103A,2725,2810,2894,2918-2921_유지력(10cm to 10.5cm)_60min._최적화.pdf;25-09-04_SGE403,SGO103A,918A,2918-2921_유지력(10cm to 10.5cm)_0min._최적화.pdf;25-09-04_SGE403,SGO103A,918A,2918-2921_유지력(10cm to 10.5cm)_10min._최적화.pdf;25-09-04_SGE403,SGO103A,918A,2918-2921_유지력(10cm to 10.5cm)_20min._최적화.pdf;25-09-04_SGE403,SGO103A,918A,2918-2921_유지력(10cm to 10.5cm)_60min._최적화.pdf | 2921 | 약점용(SGE-403대체/918A사양)2918+CX100/4.5%+6.5배합 | 2025-09-03 | (T45/T45) | 918 | (CX100/4.5%)(SV02/2%) | (SA3/0.3%) | (6.5)(#3) | 박다영 | (17,16)*(초/90/BA) | (>95)*(가/90/BA) |  |  |  |  | TRUE | FALSE | FALSE | FALSE
25-09-17_SGO457,SGE133,1535,2655,2837,2853,2916,2917,2922,2923_유지력(10cmto 10.5cm)_0min.pdf;25-09-17_SGO457,SGE133,1535,2655,2837,2853,2916,2917,2922,2923_유지력(10cmto 10.5cm)_20min.pdf;25-09-17_SGO457,SGE133,1535,2655,2837,2853,2916,2917,2922,2923_유지력(10cmto 10.5cm)_60min.pdf | 2922 | 일반보호용(SGE-133대체) 2858+3배합 | 2025-09-03 | (B45/B45) | 921:913=5:5 | (CX100/5%)(SV02/2%) | (MTD1501L/15%) | (3)(#8) | 노항우 | (195,190)*(초/90/BA) | (>260)*(가/90/BA)+(/70,70>150/150,100)*(가,가:60도3d/90/2B3T) |  |  |  |  | TRUE | FALSE | FALSE | FALSE
25-09-17_SGO457,SGE133,1535,2655,2837,2853,2916,2917,2922,2923_유지력(10cmto 10.5cm)_0min.pdf;25-09-17_SGO457,SGE133,1535,2655,2837,2853,2916,2917,2922,2923_유지력(10cmto 10.5cm)_20min.pdf;25-09-17_SGO457,SGE133,1535,2655,2837,2853,2916,2917,2922,2923_유지력(10cmto 10.5cm)_60min.pdf | 2923 | 일반보호용(SGE-133대체) 2858+CX100/4.5% | 2025-09-03 | (B45/B45) | 921:913=5:5 | (CX100/4.5%)(SV02/2%) | (MTD1501L/15%) | (4)(#8) | 노항우 | (170,182)*(초/90/BA) | (>)*(가/90/BA)+(/65>/95)*(가,가:60도3d/90/2B3T) |  |  |  |  | TRUE | FALSE | FALSE | FALSE | 초기 수치 + 2B3T에 대한 부착성을 동시에 만족할 수 없다는 것은 OK. 점착제 919 적용해볼 것.
| 2924 | 가공용(DCM PS4용) 2825+(918:913=7:3) | 2025-09-03 | (T45) | 918:913=7:3 | (CX100/1.5%)(SV02/2%) | (TSR5903/20%) | (2)(#8) | 이민지 | (271,248)*(초/90/BA)(185)*(초/180/PS4) |  | (오염)*(150도15분/BA) | (7일백탁)*(BA) |  |  | FALSE | FALSE | FALSE | FALSE
| 2925 | 가공용(DCM PS4용) 2924+CX100 1.0%+SV02 1.0% | 2025-09-03 | (T45) | 918:913=7:3 | (CX100/1.0%)(SV02/1%) | (TSR5903/20%) | (2)(#8) | 이민지 | (297,290,29,309)*(초/90/BA)(225,260)*(초/180/PS4) | (346)*(가/180/PS4) | (오염)*(150도15분/BA) | (1일백탁)*(BA) |  |  | FALSE | FALSE | FALSE | FALSE
| 2926 | 가공용(DCM PS4용) 2825+(918:913=5:5) | 2025-09-03 | (T45) | 918:913=5:5 | (CX100/1.5%)(SV02/2%) | (TSR5903/20%) | (2)(#8) | 이민지 | (267,287)*(초/90/BA)(199)*(초/180/PS4) |  | (오염)*(150도15분/BA) | (7일백탁)*(BA) |  |  | FALSE | FALSE | FALSE | FALSE
| 2927 | 가공용(DCM PS4용) 2926+CX100 1.0%+SV02 1.0% | 2025-09-03 | (T45) | 918:913=5:5 | (CX100/1.0%)(SV02/1%) | (TSR5903/20%) | (2)(#8) | 이민지 | (319,307)*(초/90/BA)(251)*(초/180/PS4) |  | (오염)*(150도15분/BA) | (1일백탁)*(BA) |  |  | FALSE | FALSE | FALSE | FALSE
| 2928 | 가공용(476PH 대체) 2809+CX100 4.0% | 2025-09-03 | (T75) | 913 | (CX100/4.0%)(SV02/2%) | (TSR5903/15%) | (2)(#10) | 이민지 | (246,241)*(초/90/BA) |  | (양호)*(150도15분/BA) |  |  |  | FALSE | FALSE | FALSE | FALSE
| 2929 | 가공용(476PH 대체) 2809+CX100 4.5% | 2025-09-03 | (T75) | 913 | (CX100/4.5%)(SV02/2%) | (TSR5903/15%) | (2)(#10) | 이민지 | (245,231)*(초/90/BA) |  | (양호)*(150도15분/BA) |  |  |  | FALSE | FALSE | FALSE | FALSE
| 2930 | 가공용(476PH 대체) 2809+TSR5903 10% | 2025-09-03 | (T75) | 913 | (CX100/4.5%)(SV02/2%) | (TSR5903/10%) | (2)(#10) | 이민지 | (210,199)*(초/90/BA) |  | (양호)*(150도15분/BA) |  |  |  | FALSE | FALSE | FALSE | FALSE
| 2931 | LG BOPE 대체용 (080A-60mesh) | 2025-09-03 |  | 080 |  |  |  | 정주현 | [6 empty] | FALSE | FALSE | FALSE | FALSE
| 2932 | LG BOPE 대체용 (830K-60mesh) | 2025-09-03 |  | DS830 |  |  |  | 정주현 | [6 empty] | FALSE | FALSE | FALSE | FALSE
| 2933 | 건축내외장재용(WPVC,702P 대체) - (S250902A - MTD 20% CX100 2% SV02 2% 사선100) | 2025-09-03 | (WPO100) | S250902A | (CX100/2%)(SV02/2%) | (MTD1501L/20%) | (2)(#6) | 정주현 | (220,239)*(초/90/BA) | (>353)*(가/90/2B) |  | (10일양호)*(BA) |  |  | FALSE | FALSE | FALSE | FALSE
| 2934 | 건축내외장재용(WPVC,702P 대체) - (S250902B - MTD 20% CX100 2% SV02 2% 사선100) | 2025-09-03 | (WPO100) | S250902B | (CX100/2%)(SV02/2%) | (MTD1501L/20%) | (2)(#6) | 정주현 | (188,155)*(초/90/BA) | (>460)*(가/90/2B) |  | (10일양호)*(BA) |  |  | FALSE | FALSE | FALSE | FALSE
| 2935 | 건축내외장재용(WPVC,702P 대체) - (S250902C - MTD 20% CX100 2% SV02 2% 사선100) | 2025-09-03 | (WPO100) | S250902C | (CX100/2%)(SV02/2%) | (MTD1501L/20%) | (2)(#6) | 정주현 | (245,241)*(초/90/BA) | (>540)*(가/90/2B) |  | (10일양호)*(BA) |  |  | FALSE | FALSE | FALSE | FALSE
| 2936 | 가공용(BOPE적용SGO-426S,-113B/C대체)2864-TSR5903 | 2025-09-03 | (BOPE40/BOPE40) | 918 | (CX100/3.5%)(SV02/2%) | (SA3/0.2%) | (2)(#8) | 박다영 | (32,25)*(초/90/BA) | (/26>/137)*(가/90/BA,상재BA) |  |  |  |  | FALSE | FALSE | FALSE | FALSE
| 2937 | 가공용(BOPE적용SGO-426대체)2865+CX100/3.5% | 2025-09-03 | (BOPE40/BOPE40) | 918 | (CX100/3.5%)(SV02/2%) | (TSR5903/10%) | (2)(#8) | 박다영 | (118,116)*(초/90/BA) | (/100>/160)*(가/90/BA,상재BA) |  |  |  |  | FALSE | FALSE | FALSE | FALSE
25-09-05_113B,113C,426S,426,433B,453A,2868,2938,2947,2948_유지력(10cm to 10.5cm)_0min._최적화.pdf;25-09-05_113B,113C,426S,426,433B,453A,2868,2938,2947,2948_유지력(10cm to 10.5cm)_10min._최적화.pdf;25-09-05_113B,113C,426S,426,433B,453A,2868,2938,2947,2948_유지력(10cm to 10.5cm)_20min._최적화.pdf;25-09-05_113B,113C,426S,426,433B,453A,2868,2938,2947,2948_유지력(10cm to 10.5cm)_60min._최적화.pdf | 2938 | 가공용(BOPE적용SGO-453A대체)2927+BOPE | 2025-09-03 | (BOPE40/BOPE40) | 918:913=5:5 | (CX100/1.0%)(SV02/1%) | (TSR5903/20%) | (2)(#8) | 박다영 | (196,234,212,239)*(초/90/BA) | (/191,232/228/>/273,280/335_탈리)*(가/90/BA,상재BA) |  |  |  |  | TRUE | FALSE | FALSE | FALSE
| 2939 | 가공용(476PH 대체) 2353+CX100 2.0%+SV02 2.0%+TSR5903 15% | 2025-09-04 | (T75) | 918 | (CX100/2%)(SV02/2%) | (TSR5903/15%) | (2)(#8) | 이민지 | (231,241)*(초/90/BA) |  | (스탑마킹)*(150도15분/BA) |  |  |  | FALSE | FALSE | FALSE | FALSE
| 2940 | 가공용(476PH 대체) 2939+913 점착제 | 2025-09-04 | (T75) | 913 | (CX100/2%)(SV02/2%) | (TSR5903/15%) | (2)(#8) | 이민지 | (290,281)*(초/90/BA) |  | (스탑마킹)*(150도15분/BA) |  |  |  | FALSE | FALSE | FALSE | FALSE
| 2941 | 가공용(476PH 대체) 2939+(918:913=5:5) | 2025-09-04 | (T75) | 918:913=5:5 | (CX100/2%)(SV02/2%) | (TSR5903/15%) | (2)(#8) | 이민지 | (239,263)*(초/90/BA) |  | (스탑마킹)*(150도15분/BA) |  |  |  | FALSE | FALSE | FALSE | FALSE
| 2942 | 건축내외장재용(DCM 이벤트 판넬용) 2711+peel oil (배면처리) | 2025-09-04 | (BW68_200:1) | 921:913=5:5 | (CX100/0.5%)(SV02/2%) | (MTD1501L/20%) | (2)(#10) | 이민지 | (384,384,358,357)*(초/90/BA)(267)*(초/180/DCM이벤트판넬)+(18)*(박리력/180) | [5 empty] | FALSE | FALSE | FALSE | FALSE
| 2943 | 건축내외장재용(WPVC,702P 대체) - (S250903E - MTD 20% CX100 2% SV02 2% 사선100) | 2025-09-04 | (WPO100) | S250903E | (CX100/2%)(SV02/2%) | (MTD1501L/20%) | (2)(#6) | 정주현 | (265,273)*(초/90/BA) | (>400)*(가/90/2B) |  | (10일양호)*(BA) |  |  | FALSE | FALSE | FALSE | FALSE
| 2944 | 건축내외장재용(WPVC,702P 대체) - (S250903F - MTD 20% CX100 2% SV02 2% 사선100) | 2025-09-04 | (WPO100) | S250903F | (CX100/2%)(SV02/2%) | (MTD1501L/20%) | (2)(#6) | 정주현 | (248,242)*(초/90/BA) | (>390)*(가/90/2B) |  | (8일백탁)*(BA) |  |  | FALSE | FALSE | FALSE | FALSE
| 2945 | 건축내외장재용(WPVC,702P 대체) - (S250903G - MTD 20% CX100 2% SV02 2% 사선100) | 2025-09-04 | (WPO100) | S250903G | (CX100/2%)(SV02/2%) | (MTD1501L/20%) | (2)(#6) | 정주현 | (313,304)*(초/90/BA)(306)*(초/90/2B)(202)*(초/90/재원)(280)*(초/90/HL) | (>550,450,454)*(가/90/2B) |  | (10일양호)*(BA) |  |  | FALSE | FALSE | FALSE | FALSE | 913F : (123)*(초/90/HL),(293)*(가/90/2B),(252)*(가/90/재원)
| 2946 | 건축내외장재용(WPVC,702P 대체) - (S250903H - MTD 20% CX100 2% SV02 2% 사선100) | 2025-09-04 | (WPO100) | S250903H | (CX100/2%)(SV02/2%) | (MTD1501L/20%) | (2)(#6) | 정주현 | (275,265)*(초/90/BA) | (>550)*(가/90/2B) |  | (10일양호)*(BA) |  |  | FALSE | FALSE | FALSE | FALSE | 701B : (110)*(가/90/HL),(145)*(가/90/2B),(110)*(가/90/재원)
25-09-05_113B,113C,426S,426,433B,453A,2868,2938,2947,2948_유지력(10cm to 10.5cm)_0min._최적화.pdf;25-09-05_113B,113C,426S,426,433B,453A,2868,2938,2947,2948_유지력(10cm to 10.5cm)_10min._최적화.pdf;25-09-05_113B,113C,426S,426,433B,453A,2868,2938,2947,2948_유지력(10cm to 10.5cm)_20min._최적화.pdf;25-09-05_113B,113C,426S,426,433B,453A,2868,2938,2947,2948_유지력(10cm to 10.5cm)_60min._최적화.pdf | 2947 | 가공용(BOPE적용SGO-426S,-113B/C대체)2936+918A사선120 | 2025-09-04 | (BOPE40/BOPE40) | 918 | (CX100/3.5%)(SV02/2%) | (SA3/0.3%) | (5)(#8) | 박다영 | (25,30)*(초/90/BA) | (/13>/102)*(가/90/BA,상재BA) |  |  |  |  | TRUE | FALSE | FALSE | FALSE
25-09-05_113B,113C,426S,426,433B,453A,2868,2938,2947,2948_유지력(10cm to 10.5cm)_0min._최적화.pdf;25-09-05_113B,113C,426S,426,433B,453A,2868,2938,2947,2948_유지력(10cm to 10.5cm)_10min._최적화.pdf;25-09-05_113B,113C,426S,426,433B,453A,2868,2938,2947,2948_유지력(10cm to 10.5cm)_20min._최적화.pdf;25-09-05_113B,113C,426S,426,433B,453A,2868,2938,2947,2948_유지력(10cm to 10.5cm)_60min._최적화.pdf | 2948 | 가공용(BOPE적용SGO-426대체)2937+4배합 | 2025-09-04 | (BOPE40/BOPE40) | 918 | (CX100/3.5%)(SV02/2%) | (TSR5903/10%) | (4)(#8) | 박다영 | (111,108)*(초/90/BA) | (/80>/165)*(가/90/BA,상재BA) |  |  |  |  | TRUE | FALSE | FALSE | FALSE
| 2949 | 가공용(476PH 대체) 2941+CX100 3.0%+TSR5903 10% | 2025-09-05 | (T75) | 918:913=5:5 | (CX100/3.0%)(SV02/2%) | (TSR5903/10%) | (2)(#8) | 이민지 | (183,189)*(초/90/BA) |  | (양호)*(150도15분/BA) |  |  |  | FALSE | FALSE | FALSE | FALSE
| 2950 | 가공용(476PH 대체) 2949+2.7배합 | 2025-09-05 | (T75) | 918:913=5:5 | (CX100/3.0%)(SV02/2%) | (TSR5903/10%) | (2.7)(#8) | 이민지 | (177,181)*(초/90/BA) |  | (양호)*(150도15분/BA) |  |  |  | FALSE | FALSE | FALSE | FALSE
| 2951 | 가공용(476PH 대체) 2950+CX100 2.0% | 2025-09-05 | (T75) | 918:913=5:5 | (CX100/2.0%)(SV02/2%) | (TSR5903/10%) | (2.7)(#8) | 이민지 | (196,201)*(초/90/BA) |  | (양호)*(150도15분/BA) |  |  |  | FALSE | FALSE | FALSE | FALSE
| 2952 | 동국 빅스톤 지붕용 921A 사선50mesh | 2025-09-05 | (DCM58) | 921 | (CX100/0.5%)(SV02/2%) | (MTD1501L/20%) | (1.2)(#38) | 이민지 | (672,624)*(초/90/BA) | [5 empty] | FALSE | FALSE | FALSE | FALSE
| 2953 | 동국 빅스톤 지붕용 2952+CX100 0.2%+MTD1501L 15% | 2025-09-05 | (DCM58) | 921 | (CX100/0.2%)(SV02/0.5%) | (MTD1501L/15%) | (1.2)(#38) | 이민지 | (666,647)*(초/90/BA) | [5 empty] | FALSE | FALSE | FALSE | FALSE
| 2954 | 동국 빅스톤 지붕용 2953+사선60mesh | 2025-09-05 | (DCM58) | 921 | (CX100/0.2%)(SV02/0.5%) | (MTD1501L/15%) | (1.2)(#12) | 이민지 | (532,517)*(초/90/BA) | [5 empty] | FALSE | FALSE | FALSE | FALSE
25-09-18_2714,2955,2956,2962,2963(항0.5주)_가열압착(BA)_탈리 및 백탁.pdf;25-09-18_2714,2955,2956,2962,2963(항1.5주)_가열압착(BA)_탈리 및 백탁.pdf;25-09-18_2714,2955,2956,2962,2963(항1주)_가열압착(BA)_탈리 및 백탁.pdf | 2955 | 기초실험(신규이형제 적용검토) 코로나 반대측 PEEL OIL | 2025-09-05 | (G75_코로나 반대 200:1) | 920 | (CX100/0.8%)(SV02/0.5%) | (MTD1501L/10%) | (1.2)(#12) | 노항우 | (295,280/260,270/285,260/310,290)*(초/90/BA/항0~1.5주) | (>500/610_탈리/645_백탁/630_탈리)*(가/90/BA/항0~1.5주) |  |  |  |  | FALSE | FALSE | FALSE | FALSE
25-09-18_2714,2955,2956,2962,2963(항0.5주)_가열압착(BA)_탈리 및 백탁.pdf;25-09-18_2714,2955,2956,2962,2963(항1.5주)_가열압착(BA)_탈리 및 백탁.pdf;25-09-18_2714,2955,2956,2962,2963(항1주)_가열압착(BA)_탈리 및 백탁.pdf | 2956 | 기초실험(신규이형제 적용검토) 코로나 반대측 톨루엔 | 2025-09-05 | (G75_코로나 반대측 톨루엔) | 920 | (CX100/0.8%)(SV02/0.5%) | (MTD1501L/10%) | (1.2)(#12) | 노항우 | (345,330/340,365/365,365/420,430)*(초/90/BA/항0~1.5주) | (>495/575_탈리/555_탈리/700_탈리)*(가/90/BA/항0~1.5주) |  |  |  |  | FALSE | FALSE | FALSE | FALSE
| 2957 | 가공용(BOPE적용SGO-426S,-113B/C대체)2947+4배합 | 2025-09-05 | (BOPE40/BOPE40) | 918 | (CX100/3.5%)(SV02/2%) | (SA3/0.3%) | (4)(#8) | 박다영 | (16,19)*(초/90/BA) | (/25/53>/80/89)*(가/90/BA,상재BA,430RE) |  |  |  |  | FALSE | FALSE | FALSE | FALSE
| 2958 | 가공용(BOPE적용SGO-426S,-113B/C대체)922A사선120 | 2025-09-05 | (BOPE40/BOPE40) | 922 | (CX100/4.5%)(SV02/3%) | (SA3/0.3%) | (6.5)(#8) | 박다영 | (12,13)*(초/90/BA) | (//>/54/72)*(가/90/BA,상재BA,430RE) |  |  |  |  | FALSE | FALSE | FALSE | FALSE
25-09-09_113B,113C,2959,2969,2966,2970,2967,2971_유지력(10cm to 10.5cm)_0min._최적화.pdf;25-09-09_113B,113C,2959,2969,2966,2970,2967,2971_유지력(10cm to 10.5cm)_10min._최적화.pdf;25-09-09_113B,113C,2959,2969,2966,2970,2967,2971_유지력(10cm to 10.5cm)_20min._최적화.pdf;25-09-09_113B,113C,426S,2959,2966-2968_가공성(1hr,6mm)_0d_최적화.pdf;25-09-10_113B,113C,426S,2959,2966-2968_가공성(1hr,6mm)_1d_최적화.pdf;25-09-11_113B,113C,426S,2959,2966-2968_가공성(1hr,6mm)_2d_최적화.pdf | 2959 | 가공용(BOPE적용SGO-426대체)2948+SA3 0.2% | 2025-09-05 | (BOPE40/BOPE40) | 918 | (CX100/3.5%)(SV02/2%) | (TSR5903/10%)(SA3/0.2%) | (4)(#8) | 박다영 | (51,66)*(초/90/BA) | (/53/67/56>/134/124/188)*(가/90/BA,상재BA,430RE,200계열) |  |  |  |  | TRUE | FALSE | FALSE | FALSE
| 2960 | 건축내외장재용(WPVC,702P 대체) - (S250903G - MTD 10% CX100 2% SV02 2% 사선100) | 2025-09-05 | (WPO100) | S250903G | (CX100/2%)(SV02/2%) | (MTD1501L/10%) | (2)(#6) | 정주현 | [6 empty] | FALSE | FALSE | FALSE | FALSE
| 2961 | 건축내외장재용(WPVC,702P 대체) - (S250903H - MTD 10% CX100 2% SV02 2% 사선100) | 2025-09-05 | (WPO100) | S250903H | (CX100/2%)(SV02/2%) | (MTD1501L/10%) | (2)(#6) | 정주현 | [6 empty] | FALSE | FALSE | FALSE | FALSE
25-09-18_2714,2955,2956,2962,2963(항0.5주)_가열압착(BA)_탈리 및 백탁.pdf;25-09-18_2714,2955,2956,2962,2963(항1.5주)_가열압착(BA)_탈리 및 백탁.pdf;25-09-18_2714,2955,2956,2962,2963(항1주)_가열압착(BA)_탈리 및 백탁.pdf | 2962 | 기초실험(신규이형제 적용검토) K100DI | 2025-09-05 | (G75_K100DI 200:1) | 920 | (CX100/0.8%)(SV02/0.5%) | (MTD1501L/10%) | (1.2)(#12) | 노항우 | (275,290/255,275/245,285/310,325)*(초/90/BA/항0~1.5주) | (>420/590_백탁/635_백탁/620_탈리)*(가/90/BA/항0~1.5주) |  |  |  |  | FALSE | FALSE | FALSE | FALSE
25-09-18_2714,2955,2956,2962,2963(항0.5주)_가열압착(BA)_탈리 및 백탁.pdf;25-09-18_2714,2955,2956,2962,2963(항1.5주)_가열압착(BA)_탈리 및 백탁.pdf;25-09-18_2714,2955,2956,2962,2963(항1주)_가열압착(BA)_탈리 및 백탁.pdf | 2963 | 기초실험(신규이형제 적용검토) K100H | 2025-09-05 | (G75_K100H 200:1) | 920 | (CX100/0.8%)(SV02/0.5%) | (MTD1501L/10%) | (1.2)(#12) | 노항우 | (365,295/235,225/245,260/330,250)*(초/90/BA/항0~1.5주) | (>510/500_백탁/640_백탁/640_탈리)*(가/90/BA/항0~1.5주) |  |  |  |  | FALSE | FALSE | FALSE | FALSE
| 2964 | 가공용(476PH 대체) 2951+CX100 1.5% | 2025-09-08 | (T75) | 918:913=5:5 | (CX100/1.5%)(SV02/2%) | (TSR5903/10%) | (2.7)(#8) | 이민지 | (217,220)*(초/90/BA) |  | (스탑마킹)*(150도15분/BA) |  |  |  | FALSE | FALSE | FALSE | FALSE
| 2965 | 가공용(476PH 대체) 2951+TSR5903 15% | 2025-09-08 | (T75) | 918:913=5:5 | (CX100/2.0%)(SV02/2%) | (TSR5903/15%) | (2.7)(#8) | 이민지 | (232,256)*(초/90/BA) |  | (스탑마킹)*(150도15분/BA) |  |  |  | FALSE | FALSE | FALSE | FALSE
25-09-09_113B,113C,2959,2969,2966,2970,2967,2971_유지력(10cm to 10.5cm)_0min._최적화.pdf;25-09-09_113B,113C,2959,2969,2966,2970,2967,2971_유지력(10cm to 10.5cm)_10min._최적화.pdf;25-09-09_113B,113C,2959,2969,2966,2970,2967,2971_유지력(10cm to 10.5cm)_20min._최적화.pdf;25-09-09_113B,113C,426S,2959,2966-2968_가공성(1hr,6mm)_0d_최적화.pdf;25-09-10_113B,113C,426S,2959,2966-2968_가공성(1hr,6mm)_1d_최적화.pdf;25-09-11_113B,113C,426S,2959,2966-2968_가공성(1hr,6mm)_2d_최적화.pdf;25-09-24_SGO113B,113C,426S,2966-2968_유지력(10cm to 10.5cm)_0min..pdf;25-09-24_SGO113B,113C,426S,2966-2968_유지력(10cm to 10.5cm)_20min..pdf;25-09-24_SGO113B,113C,426S,2966-2968_유지력(10cm to 10.5cm)_60min..pdf | 2966 | 가공용(BOPE적용SGO-426S,-113B/C대체)918J+6배합+BOPE | 2025-09-08 | (BOPE40/BOPE40) | 918 | (CX100/3.5%)(SV02/2%) | (TSR5903/10%)(SA3/0.2%) | (6)(#8) | 박다영 | (41,41,42,42,48,51,47,45)*(초/90/BA) | (/42,30/35/47,47/37,44/47/56>135,135/111,87/95/102,117/125,135/110/95)*(가/90/BA,상재BA,상재#4,430RE,200계열,KINSCO430BA,용진430BA)+(>105/115)*(가:60도5d/90/BA,상재BA) |  |  |  |  | TRUE | FALSE | FALSE | FALSE
25-09-09_113B,113C,2959,2969,2966,2970,2967,2971_유지력(10cm to 10.5cm)_0min._최적화.pdf;25-09-09_113B,113C,2959,2969,2966,2970,2967,2971_유지력(10cm to 10.5cm)_10min._최적화.pdf;25-09-09_113B,113C,2959,2969,2966,2970,2967,2971_유지력(10cm to 10.5cm)_20min._최적화.pdf | 2967 | 가공용(BOPE적용SGO-426S,-113B/C대체)918J+TSR5903 5%+BOPE | 2025-09-08 | (BOPE40/BOPE40) | 918 | (CX100/3.5%)(SV02/2%) | (TSR5903/5%)(SA3/0.2%) | (2)(#8) | 박다영 | (63,69,68,71)*(초/90/BA) | (/58/98/82>185/187/157/209)*(가/90/BA,상재BA,430RE,200계열) |  |  |  |  | TRUE | FALSE | FALSE | FALSE
25-09-09_113B,113C,426S,2959,2966-2968_가공성(1hr,6mm)_0d_최적화.pdf;25-09-10_113B,113C,426S,2959,2966-2968_가공성(1hr,6mm)_1d_최적화.pdf;25-09-11_113B,113C,426S,2959,2966-2968_가공성(1hr,6mm)_2d_최적화.pdf;25-09-24_SGO113B,113C,426S,2966-2968_유지력(10cm to 10.5cm)_0min..pdf;25-09-24_SGO113B,113C,426S,2966-2968_유지력(10cm to 10.5cm)_20min..pdf;25-09-24_SGO113B,113C,426S,2966-2968_유지력(10cm to 10.5cm)_60min..pdf | 2968 | 가공용(BOPE적용SGO-426S,-113B///C대체)918J+TSR5903 5%+4배합+BOPE | 2025-09-08 | (BOPE40/BOPE40) | 918 | (CX100/3.5%)(SV02/2%) | (TSR5903/5%)(SA3/0.2%) | (4)(#8) | 박다영 | (46,44,45,55)*(초/90/BA) | (/44/63>145/139/122)*(가/90/BA,상재BA,430RE) |  |  |  |  | TRUE | FALSE | FALSE | FALSE | 이해는 안되지만 918O+BOPE 샘플의 후기가 강하다는 의견. 아무튼 T45와 BOPE 점착 사양은 분리하는 것으로 결정함.
25-09-09_113B,113C,2959,2969,2966,2970,2967,2971_유지력(10cm to 10.5cm)_0min._최적화.pdf;25-09-09_113B,113C,2959,2969,2966,2970,2967,2971_유지력(10cm to 10.5cm)_10min._최적화.pdf;25-09-09_113B,113C,2959,2969,2966,2970,2967,2971_유지력(10cm to 10.5cm)_20min._최적화.pdf;25-09-09_113B,113C,426S,2969-2972_가공성(1hr,6mm)_0d_최적화.pdf;25-09-10_113B,113C,426S,2969-2972_가공성(1hr,6mm)_1d_최적화.pdf;25-09-11_113B,113C,426S,2969-2972_가공성(1hr,6mm)_2d_최적화.pdf | 2969 | 가공용(BOPE적용SGO-426S,-113B/C대체)918J+4배합+T45 | 2025-09-08 | (T45/T45) | 918 | (CX100/3.5%)(SV02/2%) | (TSR5903/10%)(SA3/0.2%) | (4)(#8) | 박다영 | (89,101)*(초/90/BA) | (/84/111/100>/224/220/282)*(가/90/BA,상재BA,430RE,200계열) |  |  |  |  | TRUE | FALSE | FALSE | FALSE
25-09-09_113B,113C,2959,2969,2966,2970,2967,2971_유지력(10cm to 10.5cm)_0min._최적화.pdf;25-09-09_113B,113C,2959,2969,2966,2970,2967,2971_유지력(10cm to 10.5cm)_10min._최적화.pdf;25-09-09_113B,113C,2959,2969,2966,2970,2967,2971_유지력(10cm to 10.5cm)_20min._최적화.pdf | 2970 | 가공용(BOPE적용SGO-426S,-113B/C대체)918J+6배합+T45 | 2025-09-08 | (T45/T45) | 918 | (CX100/3.5%)(SV02/2%) | (TSR5903/10%)(SA3/0.2%) | (6)(#8) | 박다영 | (71,39)*(초/90/BA) | (/40/55/55>/91/155/227)*(가/90/BA,상재BA,430RE,200계열) |  |  |  |  | TRUE | FALSE | FALSE | FALSE
25-09-09_113B,113C,2959,2969,2966,2970,2967,2971_유지력(10cm to 10.5cm)_0min._최적화.pdf;25-09-09_113B,113C,2959,2969,2966,2970,2967,2971_유지력(10cm to 10.5cm)_10min._최적화.pdf;25-09-09_113B,113C,2959,2969,2966,2970,2967,2971_유지력(10cm to 10.5cm)_20min._최적화.pdf | 2971 | 가공용(BOPE적용SGO-426S,-113B/C대체)918J+TSR5903 5%+T45 | 2025-09-08 | (T45/T45) | 918 | (CX100/3.5%)(SV02/2%) | (TSR5903/5%)(SA3/0.2%) | (2)(#8) | 박다영 | (102,85)*(초/90/BA) | (/86/117/103>/220/204/276)*(가/90/BA,상재BA,430RE,200계열) |  |  |  |  | TRUE | FALSE | FALSE | FALSE
25-09-24_2973,2974(항0-2주)_가열압착(BA)_탈리.pdf;25-10-13_2973,2974,3238,3239_(항1.5주)_가열압착(BA)_오염.pdf;25-10-13_2973,2974,3238,3239_(항1주)_가열압착(BA)_탈리.pdf | 2973 | 장기물성개선용(인산계 유화제 적용 검토) 920C ref. | 2025-09-08 | (G75_200:1) | 920 | (CX100/0.8%)(SV02/2%) | (MTD1501L/10%) | (1.2)(#12) | 노항우 | (300,300,302,301/300,300/320,340,392,398/330,315,349,310/410,405)*(초/90/BA/항0~2주) | (>570/525_백탁/580_탈리,668_탈리/545_탈리,696_탈리/605_탈리)*(가/90/BA/항0~2주) |  |  |  |  | FALSE | FALSE | FALSE | FALSE
25-09-24_2973,2974(항0-2주)_가열압착(BA)_탈리.pdf;25-10-13_2973,2974,3238,3239_(항1.5주)_가열압착(BA)_오염.pdf;25-10-13_2973,2974,3238,3239_(항1주)_가열압착(BA)_탈리.pdf | 2974 | 장기물성개선용(인산계 유화제 적용 검토) 920C + 인산계 유화제 적용 점착제 | 2025-09-08 | (G75_200:1) | S250814H | (CX100/0.8%)(SV02/2%) | (MTD1501L/10%) | (1.2)(#12) | 노항우 | (315,295,331,302,/335,330/360,360,421,409/345,355,340,348/420,395)*(초/90/BA/항0~2주) | (>565,611/625/590_탈리,687_탈리/645_탈리,727_탈리/530_탈리)*(가/90/BA/항0~2주) |  |  |  |  | FALSE | FALSE | FALSE | FALSE
| 2975 | 동국 빅스톤 지붕용 2953+MTD1501L 10% | 2025-09-09 | (DCM58) | 921 | (CX100/0.2%)(SV02/0.5%) | (MTD1501L/10%) | (1.2)(#38) | 이민지 | (714,672)*(초/90/BA) | [5 empty] | FALSE | FALSE | FALSE | FALSE
| 2976 | 동국 빅스톤 지붕용 2975+CX100 0.5% | 2025-09-09 | (DCM58) | 921 | (CX100/0.5%)(SV02/0.5%) | (MTD1501L/10%) | (1.2)(#38) | 이민지 | (583,554)*(초/90/BA) | [5 empty] | FALSE | FALSE | FALSE | FALSE
| 2977 | 동국 빅스톤 지붕용 2976+MTD1501L 15% | 2025-09-09 | (DCM58) | 921 | (CX100/0.5%)(SV02/0.5%) | (MTD1501L/15%) | (1.2)(#38) | 이민지 | (682,667)*(초/90/BA) | [5 empty] | FALSE | FALSE | FALSE | FALSE
| 2978 | 동국 빅스톤 지붕용 2976+SV02 1.0% | 2025-09-09 | (DCM58) | 921 | (CX100/0.5%)(SV02/1.0%) | (MTD1501L/10%) | (1.2)(#38) | 이민지 | (557,559)*(초/90/BA) | [5 empty] | FALSE | FALSE | FALSE | FALSE
| 2979 | 동국 빅스톤 지붕용 2978+MTD1501L 15% | 2025-09-09 | (DCM58) | 921 | (CX100/0.5%)(SV02/1.0%) | (MTD1501L/15%) | (1.2)(#38) | 이민지 | (664,626)*(초/90/BA) | [5 empty] | FALSE | FALSE | FALSE | FALSE
25-09-10_113B,113C,2980,2981,2972_유지력(10cm to 10.5cm)_0min._최적화.pdf;25-09-10_113B,113C,2980,2981,2972_유지력(10cm to 10.5cm)_10min._최적화.pdf;25-09-10_113B,113C,2980,2981,2972_유지력(10cm to 10.5cm)_20min._최적화.pdf;25-09-10_113B,113C,2980,2981,2972_유지력(10cm to 10.5cm)_60min._최적화.pdf | 2980 | 가공용(BOPE적용SGO-426S,-113B/C대체)918J+8배합+T45 | 2025-09-09 | (T45/T45) | 918 | (CX100/3.5%)(SV02/2%) | (TSR5903/10%)(SA3/0.2%) | (8)(#8) | 박다영 | (56,44)*(초/90/BA) | (/49/68/36>/205/189/191)*(가/90/BA,상재BA,430RE,200계열) |  |  |  |  | TRUE | FALSE | FALSE | FALSE
25-09-10_113B,113C,2980,2981,2972_유지력(10cm to 10.5cm)_0min._최적화.pdf;25-09-10_113B,113C,2980,2981,2972_유지력(10cm to 10.5cm)_10min._최적화.pdf;25-09-10_113B,113C,2980,2981,2972_유지력(10cm to 10.5cm)_20min._최적화.pdf;25-09-10_113B,113C,2980,2981,2972_유지력(10cm to 10.5cm)_60min._최적화.pdf | 2981 | 가공용(BOPE적용SGO-426S,-113B/C대체)2972+6배합 | 2025-09-09 | (T45/T45) | 918 | (CX100/3.5%)(SV02/2%) | (TSR5903/5%)(SA3/0.2%) | (6)(#8) | 박다영 | (43,49)*(초/90/BA) | (/30/45/27>/113/120/147)*(가/90/BA,상재BA,430RE,200계열) |  |  |  |  | TRUE | FALSE | FALSE | FALSE
| 2982 | 동국 빅스톤 지붕용 2977+MTD1501L 20% | 2025-09-10 | (DCM58) | 921 | (CX100/0.5%)(SV02/0.5%) | (MTD1501L/20%) | (1.2)(#38) | 이민지 | (708,727)*(초/90/BA) | [5 empty] | FALSE | FALSE | FALSE | FALSE
| 2983 | 동국 빅스톤 지붕용 2977+MTD1501L 25% | 2025-09-10 | (DCM58) | 921 | (CX100/0.5%)(SV02/0.5%) | (MTD1501L/25%) | (1.2)(#38) | 이민지 | (776,815,778,795)*(초/90/BA) | [5 empty] | FALSE | FALSE | FALSE | FALSE
| 2984 | 동국 빅스톤 지붕용 2977+MTD1501L 30% | 2025-09-10 | (DCM58) | 921 | (CX100/0.5%)(SV02/0.5%) | (MTD1501L/30%) | (1.2)(#38) | 이민지 | (851,826)*(초/90/BA) | [5 empty] | FALSE | FALSE | FALSE | FALSE
| 2985 | 동국 빅스톤 지붕용 2977+SV02 0% | 2025-09-10 | (DCM58) | 921 | (CX100/0.5%) | (MTD1501L/15%) | (1.2)(#38) | 이민지 | (617,627)*(초/90/BA) | [5 empty] | FALSE | FALSE | FALSE | FALSE
| 2986 | 가공용(476PH 대체) 2951+(913:918=7:3) | 2025-09-10 | (T75) | 918:913=3:7 | (CX100/2.0%)(SV02/2%) | (TSR5903/10%) | (2.7)(#8) | 이민지 | (207,218)*(초/90/BA) |  | (스탑마킹)*(150도15분/BA) |  |  |  | FALSE | FALSE | FALSE | FALSE
| 2987 | 가공용(476PH 대체) 2986+CX100 2.5% | 2025-09-10 | (T75) | 918:913=3:7 | (CX100/2.5%)(SV02/2%) | (TSR5903/10%) | (2.7)(#8) | 이민지 | (198,202)*(초/90/BA) |  | (양호)*(150도15분/BA) |  |  |  | FALSE | FALSE | FALSE | FALSE
| 2988 | 가공용(476PH 대체) 2987+TSR 5903 15% | 2025-09-10 | (T75) | 918:913=3:7 | (CX100/2.5%)(SV02/2%) | (TSR5903/15%) | (2.7)(#8) | 이민지 | (207,236)*(초/90/BA) |  | (양호)*(150도15분/BA) |  |  |  | FALSE | FALSE | FALSE | FALSE
25-09-11_SGO426,2989_유지력(10cm to 10.5cm)_0min._최적화.pdf;25-09-11_SGO426,2989_유지력(10cm to 10.5cm)_10min._최적화.pdf;25-09-11_SGO426,2989_유지력(10cm to 10.5cm)_20min._최적화.pdf;25-09-24_SGO426,2989,3069_유지력(10cm to 10.5cm)_0min..pdf;25-09-24_SGO426,2989,3069_유지력(10cm to 10.5cm)_20min..pdf;25-09-24_SGO426,2989,3069_유지력(10cm to 10.5cm)_60min..pdf | 2989 | 가공용(BOPE적용SGO-426대체)2959+2배합 (2864재현) | 2025-09-10 | (BOPE40/BOPE40) | 918 | (CX100/3.5%)(SV02/2%) | (TSR5903/10%)(SA3/0.2%) | (2)(#8) | 박다영 | (90,87,90,90)*(초/90/BA) | (/90/50/110/90>200/217/93/172/208)*(가/90/BA,상재BA,상재#4,430RE,200계열) |  |  |  |  | TRUE | FALSE | FALSE | FALSE | 선정
25-09-11_113B,113C,426S,2990_유지력(10cm to 10.5cm)_00min._최적화.pdf;25-09-11_113B,113C,426S,2990_유지력(10cm to 10.5cm)_10min._최적화.pdf;25-09-11_113B,113C,426S,2990_유지력(10cm to 10.5cm)_20min._최적화.pdf | 2990 | 가공용(BOPE적용SGO-426S,-113B/C대체)919A사선120+BOPE | 2025-09-10 | (BOPE40/BOPE40) | 919:918=1:1 | (CX100/2%)(SV02/1.5%) | (SA3/0.3%) | (3)(#8) | 박다영 | (40,34)*(초/90/BA) | (/38/90/63>/110/145/155)*(가/90/BA,상재BA,430RE,200계열) |  |  |  |  | TRUE | FALSE | FALSE | FALSE
| 2991 | 건축내외장재용(WPVC,702P 대체) - (S250908A - MTD 20% CX100 2% SV02 2% 사선100) | 2025-09-09 | (WPO100) | S250908A | (CX100/2%)(SV02/2%) | (MTD1501L/20%) | (2)(#6) | 정주현 | (210,200)*(초/90/BA)(200)*(초/90/2B) | (>430)*(가/90/2B) | (양호)*(150도15분/BA) | (8일백탁)*(BA) |  |  | FALSE | FALSE | FALSE | FALSE | 701B (56>)*(초/90/재원)
| 2992 | 건축내외장재용(WPVC,702P 대체) - (S250908B - MTD 20% CX100 2% SV02 2% 사선100) | 2025-09-09 | (WPO100) | S250908B | (CX100/2%)(SV02/2%) | (MTD1501L/20%) | (2)(#6) | 정주현 | (306,300)*(초/90/BA)(234)*(초/90/2B)(240)*(초/90/재원)(300)*(초/90/HL) | (>448,380)*(가/90/2B),(>317)*(가/90/HL) | (양호)*(150도15분/BA) |  |  |  | FALSE | FALSE | FALSE | FALSE
| 2993 | 건축내외장재용(WPVC,702P 대체) - (S250908C - MTD 20% CX100 2% SV02 2% 사선100) | 2025-09-09 | (WPO100) | S250908C | (CX100/2%)(SV02/2%) | (MTD1501L/20%) | (2)(#6) | 정주현 | (352,367)*(초/90/BA)(360)*(초/90/2B) | (>600)*(가/90/2B) | (스탑마킹)*(150도15분/BA) |  |  |  | FALSE | FALSE | FALSE | FALSE
| 2994 | 건축내외장재용(DCM 이벤트 판넬용) 921A, 2배, 사선100 | 2025-09-11 | (합포BW68/합포BW68) | 921 | (CX100/0.5%)(SV02/2%) | (MTD1501L/20%) | (2)(#10) | 이민지 | (515,490)*(초/90/BA) | [5 empty] | FALSE | FALSE | FALSE | FALSE
| 2995 | 건축내외장재용(DCM 이벤트 판넬용) 921B, 2배, 사선100 | 2025-09-11 | (합포BW68/합포BW68) | 921:913=5:5 | (CX100/1.25%)(SV02/2%) | (MTD1501L/10%) | (2)(#10) | 이민지 | (329,302,310,338)*(초/90/BA)(109)*(초/90/DCM이벤트판넬) |  | (양호/양호)*(150도15분,80도3시간/BA) |  |  |  | FALSE | FALSE | FALSE | FALSE
| 2996 | 건축내외장재용(DCM 이벤트 판넬용) 921C, 2배, 사선100 | 2025-09-11 | (합포BW68/합포BW68) | 921:913=5:5 | (CX100/0.5%)(SV02/2%) | (MTD1501L/20%) | (2)(#10) | 이민지 | (419,421,466,451)*(초/90/BA)(187)*(초/90/DCM이벤트판넬) |  | (스탑마킹/스탑마킹)*(150도15분,80도3시간/BA) |  |  |  | FALSE | FALSE | FALSE | FALSE
| 2997 | 건축내외장재용(DCM 이벤트 판넬용) 2996+SV02 1.0% | 2025-09-11 | (합포BW68/합포BW68) | 921:913=5:5 | (CX100/0.5%)(SV02/1%) | (MTD1501L/20%) | (2)(#10) | 이민지 | (447,458)*(초/90/BA) | [5 empty] | FALSE | FALSE | FALSE | FALSE
| 2998 | 건축내외장재용(DCM 이벤트 판넬용) 2997+CX100 0.3% | 2025-09-11 | (합포BW68/합포BW68) | 921:913=5:5 | (CX100/0.3%)(SV02/1%) | (MTD1501L/20%) | (2)(#10) | 이민지 | (474,477)*(초/90/BA) | [5 empty] | FALSE | FALSE | FALSE | FALSE
| 2999 | 건축내외장재용(DCM 이벤트 판넬용) 2997+MTD1501L 10% | 2025-09-11 | (합포BW68/합포BW68) | 921:913=5:5 | (CX100/0.5%)(SV02/1%) | (MTD1501L/10%) | (2)(#10) | 이민지 | (453,432)*(초/90/BA) | [5 empty] | FALSE | FALSE | FALSE | FALSE
| 3000 | 건축내외장재용(DCM 이벤트 판넬용) 2999+CX100 0.3% | 2025-09-11 | (합포BW68/합포BW68) | 921:913=5:5 | (CX100/0.3%)(SV02/1%) | (MTD1501L/10%) | (2)(#10) | 이민지 | (401,414)*(초/90/BA) | [5 empty] | FALSE | FALSE | FALSE | FALSE
25-09-09_113B,113C,426S,2969-2972_가공성(1hr,6mm)_0d_최적화.pdf;25-09-10_113B,113C,2980,2981,2972_유지력(10cm to 10.5cm)_0min._최적화.pdf;25-09-10_113B,113C,2980,2981,2972_유지력(10cm to 10.5cm)_10min._최적화.pdf;25-09-10_113B,113C,2980,2981,2972_유지력(10cm to 10.5cm)_20min._최적화.pdf;25-09-10_113B,113C,2980,2981,2972_유지력(10cm to 10.5cm)_60min._최적화.pdf;25-09-10_113B,113C,426S,2969-2972_가공성(1hr,6mm)_1d_최적화.pdf;25-09-11_113B,113C,426S,2969-2972_가공성(1hr,6mm)_2d_최적화.pdf | 2972 | 가공용(BOPE적용SGO-426S,-113B/C대체)918J+TSR5903 5%+4배합+T45 | 2025-09-08 | (T45/T45) | 918 | (CX100/3.5%)(SV02/2%) | (TSR5903/5%)(SA3/0.2%) | (4)(#8) | 박다영 | (61,72)*(초/90/BA) | (/58/80/>/228/168/234)*(가/90/BA,상재BA,430RE,200계열) |  |  |  |  | TRUE | FALSE | FALSE | FALSE
| 3011 | 약점용(SGO-103A대체/VN도포) 918A | 2025-09-05 | (T45/T45) | 918 | (CX100/3.5%)(SV02/2%) | (SA3/0.3%) | (5)(#3) | 진호철 | (23)*(초/90/BA/VN) | (>87)*(가/90/BA/VN) |  |  |  |  | FALSE | FALSE | FALSE | FALSE
| 3001 | 가공용(BOPE적용SGO-426S,-113B/C대체)2990+CX100 2.5% | 2025-09-11 | (BOPE40/BOPE40) | 919:918=1:1 | (CX100/2.5%)(SV02/1.5%) | (SA3/0.3%) | (3)(#8) | 박다영 | (42,37)*(초/90/BA) | (/37/80/39>/88/131/119)*(가/90/BA,상재BA,430RE,200계열) |  |  |  |  | FALSE | FALSE | FALSE | FALSE
| 3002 | 가공용(BOPE적용SGO-426S,-113B/C대체)2990+CX100 3% | 2025-09-11 | (BOPE40/BOPE40) | 919:918=1:1 | (CX100/3%)(SV02/1.5%) | (SA3/0.3%) | (3)(#8) | 박다영 | (37,25)*(초/90/BA) | (/40/73/45>/118/123/134)*(가/90/BA,상재BA,430RE,200계열) |  |  |  |  | FALSE | FALSE | FALSE | FALSE
| 3003 | 건축내외장재용(WPVC,702P 대체) - (S250903G - MTD 20% CX100 2% SV02 2% 사선100) | 2025-09-11 | (WPO100) | S250903G | (CX100/2%)(SV02/2%) | (MTD1501L/20%) | (2)(#6) | 정주현 | (280,290)*(초/90/BA) | [5 empty] | FALSE | FALSE | FALSE | FALSE
| 3004 | 건축내외장재용(WPVC,702P 대체) - (S250903G - MTD 20% CX100 2% SV02 1% 사선100) | 2025-09-11 | (WPO100) | S250903G | (CX100/2%)(SV02/1%) | (MTD1501L/20%) | (2)(#6) | 정주현 | (210,220)*(초/90/BA) | [5 empty] | FALSE | FALSE | FALSE | FALSE
| 3005 | 건축내외장재용(WPVC,702P 대체) - (S250903G - MTD 15% CX100 2% SV02 2% 사선100) | 2025-09-11 | (WPO100) | S250903G | (CX100/2%)(SV02/2%) | (MTD1501L/20%) | (2)(#6) | 정주현 | (250,260)*(초/90/BA) | [5 empty] | FALSE | FALSE | FALSE | FALSE
| 3006 | 건축내외장재용(WPVC,702P 대체) - (S250903G - MTD 15% CX100 2% SV02 1% 사선100) | 2025-09-11 | (WPO100) | S250903G | (CX100/2%)(SV02/1%) | (MTD1501L/20%) | (2)(#6) | 정주현 | (204,196)*(초/90/BA) | [5 empty] | FALSE | FALSE | FALSE | FALSE
| 3007 | 건축내외장재용(WPVC,702P 대체) - (S250903G:918 7:3 - MTD 15% CX100 2% SV02 2% 사선100) | 2025-09-11 | (WPO100) | S250903G:918=7:3 | (CX100/2%)(SV02/2%) | (MTD1501L/20%) | (2)(#6) | 정주현 | (200,193)*(초/90/BA) | [5 empty] | FALSE | FALSE | FALSE | FALSE
| 3008 | 가공용(BOPE적용SGO-426S,-113B/C대체)2990+SV02 2% | 2025-09-11 | (BOPE40/BOPE40) | 919:918=1:1 | (CX100/2%)(SV02/2%) | (SA3/0.3%) | (3)(#8) | 노항우 | (43,37)*(초/90/BA) | (/38/87/40>/127/155/130)*(가/90/BA,상재BA,430RE,200계열) |  |  |  |  | FALSE | FALSE | FALSE | FALSE
| 3009 | 가공용(BOPE적용SGO-426S,-113B/C대체)2990+SV02 3% | 2025-09-11 | (BOPE40/BOPE40) | 919:918=1:1 | (CX100/2%)(SV02/3%) | (SA3/0.3%) | (3)(#8) | 노항우 | (39,43)*(초/90/BA) | (/34/84/48>/120/128/131)*(가/90/BA,상재BA,430RE,200계열) |  |  |  |  | FALSE | FALSE | FALSE | FALSE
| 3010 | 가공용(BOPE적용SGO-433B 대체) 919B 사양 검토 | 2025-09-12 | (BOPE40/BOPE40) | 919 | (CX100/1.2%)(SV02/1%) | (TSR5903/10%) | (2)(#8) | 노항우 | [6 empty] | FALSE | FALSE | FALSE | FALSE
| 3012 | 약점용(SGO-103A대체/VN도포) 918A + TSR5903/5% | 2025-09-05 | (T45/T45) | 918 | (CX100/3.5%)(SV02/2%) | (TSR5903/5%)(SA3/0.3%) | (5)(#3) | 진호철 | (25)*(초/90/BA/VN) | (>50)*(가/90/BA/VN) |  |  |  |  | FALSE | FALSE | FALSE | FALSE
| 3013 | 약점용(SGO-103A대체/VN도포) 918A + TSR5903/10% | 2025-09-05 | (T45/T45) | 918 | (CX100/3.5%)(SV02/2%) | (TSR5903/10%)(SA3/0.3%) | (5)(#3) | 진호철 | (26)*(초/90/BA/VN) | (>61)*(가/90/BA/VN) |  |  |  |  | FALSE | FALSE | FALSE | FALSE
| 3014 | 약점용(SGO-103A대체/VN도포) 922A | 2025-09-05 | (T45/T45) | 922 | (CX100/4.5%)(SV02/3%) | (SA3/0.3%) | (6.5)(#3) | 진호철 | (7)*(초/90/BA/VN) | (>56)*(가/90/BA/VN) |  |  |  |  | FALSE | FALSE | FALSE | FALSE
| 3015 | 약점용(SGO-103A대체/VN도포) 922A + 918:922=5:5 | 2025-09-05 | (T45/T45) | 918:922=5:5 | (CX100/4.5%)(SV02/3%) | (TSR5903/5%)(SA3/0.3%) | (6.5)(#3) | 진호철 | (11)*(초/90/BA/VN) | (>38)*(가/90/BA/VN) |  |  |  |  | FALSE | FALSE | FALSE | FALSE
| 3016 | 약점용(SGO-103A대체/VN도포) 922A + 918:922=8:2 | 2025-09-05 | (T45/T45) | 918:922=8:2 | (CX100/4.5%)(SV02/3%) | (TSR5903/10%)(SA3/0.3%) | (6.5)(#3) | 진호철 | (13)*(초/90/BA/VN) | (>38)*(가/90/BA/VN) |  |  |  |  | FALSE | FALSE | FALSE | FALSE
25-09-09_SGE103A,SGE403,922A,918P,918A,3017-3019_유지력(10cm to 10.5cm)_0min..pdf;25-09-09_SGE103A,SGE403,922A,918P,918A,3017-3019_유지력(10cm to 10.5cm)_10min..pdf;25-09-09_SGE103A,SGE403,922A,918P,918A,3017-3019_유지력(10cm to 10.5cm)_20min..pdf;25-09-09_SGE103A,SGE403,922A,918P,918A,3017-3019_유지력(10cm to 10.5cm)_60min..pdf | 3017 | 약점용(SGO-103A대체/VN도포) 918P | 2025-09-05 | (T45/T45) | 918 | (CX100/4.5%)(SV02/2%) | (SA3/0.3%) | (6.5)(#3) | 진호철 | (12)*(초/90/BA/VN) | (>32)*(가/90/BA/VN) |  |  |  |  | TRUE | FALSE | FALSE | FALSE
| 3018 | 약점용(SGO-103A대체/VN도포) 918P + TSR5903/5% | 2025-09-05 | (T45/T45) | 918 | (CX100/4.5%)(SV02/2%) | (TSR5903/5%)(SA3/0.3%) | (6.5)(#3) | 진호철 | (16)*(초/90/BA/VN) | (>65)*(가/90/BA/VN) |  |  |  |  | TRUE | FALSE | FALSE | FALSE
25-09-10_918J,3020-3024_유지력(10cm to 10.5cm)_0min..pdf;25-09-10_918J,3020-3024_유지력(10cm to 10.5cm)_20min..pdf;25-09-10_918J,3020-3024_유지력(10cm to 10.5cm)_60min..pdf | 3020 | 가공용(BOPE적용SGO-426S,-113B/C대체) 918J + #3bar | 2025-09-09 | (T45/T45) | 918 | (CX100/3.5%)(SV02/2%) | (TSR5903/10%)(SA3/0.2%) | (2)(#3) | 진호철 | (54,45)*(초/90/BA/VN) | (>110)*(가/90/BA/VN) |  |  |  |  | TRUE | FALSE | FALSE | FALSE
| 3021 | 가공용(BOPE적용SGO-426S,-113B/C대체) #2970 + #3bar | 2025-09-09 | (T45/T45) | 918 | (CX100/3.5%)(SV02/2%) | (TSR5903/10%)(SA3/0.2%) | (6)(#3) | 진호철 | (26,20)*(초/90/BA/VN) | (>59)*(가/90/BA/VN) |  |  |  |  | TRUE | FALSE | FALSE | FALSE
| 3022 | 가공용(BOPE적용SGO-426S,-113B/C대체) 918A#3bar | 2025-09-09 | (T45/T45) | 918 | (CX100/3.5%)(SV02/2%) | (SA3/0.3%) | (5)(#3) | 진호철 | (21,21)*(초/90/BA/VN) | (>82)*(가/90/BA/VN) |  |  |  |  | TRUE | FALSE | FALSE | FALSE
| 3023 | 가공용(BOPE적용SGO-426S,-113B/C대체) 918A#3bar + TSR5903/5% | 2025-09-09 | (T45/T45) | 918 | (CX100/3.5%)(SV02/2%) | (TSR5903/5%)(SA3/0.3%) | (5)(#3) | 진호철 | (22,23)*(초/90/BA/VN) | (>74)*(가/90/BA/VN) |  |  |  |  | TRUE | FALSE | FALSE | FALSE
25-09-10_918J,3020-3024_유지력(10cm to 10.5cm)_0min..pdf;25-09-10_918J,3020-3024_유지력(10cm to 10.5cm)_20min..pdf;25-09-10_918J,3020-3024_유지력(10cm to 10.5cm)_60min..pdf | 3024 | 가공용(BOPE적용SGO-426S,-113B/C대체) 918A#3bar + TSR5903/10% | 2025-09-09 | (T45/T45) | 918 | (CX100/3.5%)(SV02/2%) | (TSR5903/10%)(SA3/0.3%) | (5)(#3) | 진호철 | (27,30)*(초/90/BA/VN) | (>70)*(가/90/BA/VN) |  |  |  |  | TRUE | FALSE | FALSE | FALSE
25-09-11_919A,918J,3025-3029_유지력(10cm to 10.5cm)_0min..pdf;25-09-11_919A,918J,3025-3029_유지력(10cm to 10.5cm)_20min..pdf;25-09-11_919A,918J,3025-3029_유지력(10cm to 10.5cm)_60min..pdf | 3025 | 가공용(BOPE적용SGO-426S,-113B/C대체) 918J + #8bar | 2025-09-10 | (T45/T45) | 918 | (CX100/3.5%)(SV02/2%) | (TSR5903/10%)(SA3/0.2%) | (2)(#8) | 진호철 | (93,96)*(초/90/BA/VN) | (>190)*(가/90/BA/VN) |  |  |  |  | TRUE | FALSE | FALSE | FALSE
| 3026 | 가공용(BOPE적용SGO-426S,-113B/C대체) 3025 + 4배합 | 2025-09-10 | (T45/T45) | 918 | (CX100/3.5%)(SV02/2%) | (TSR5903/10%)(SA3/0.2%) | (4)(#8) | 진호철 | (68,78)*(초/90/BA/VN) | (>130)*(가/90/BA/VN) |  |  |  |  | TRUE | FALSE | FALSE | FALSE
| 3027 | 가공용(BOPE적용SGO-426S,-113B/C대체) 3025 + TSR5903/5% | 2025-09-10 | (T45/T45) | 918 | (CX100/3.5%)(SV02/2%) | (TSR5903/5%)(SA3/0.2%) | (2)(#8) | 진호철 | (72,76)*(초/90/BA/VN) | (>160)*(가/90/BA/VN) |  |  |  |  | TRUE | FALSE | FALSE | FALSE
| 3028 | 가공용(BOPE적용SGO-426S-113B/C대체) 3027 + 3배합 | 2025-09-10 | (T45/T45) | 918 | (CX100/3.5%)(SV02/2%) | (TSR5903/5%)(SA3/0.2%) | (3)(#8) | 진호철 | (67,64)*(초/90/BA/VN) | (>153)*(가/90/BA/VN) |  |  |  |  | TRUE | FALSE | FALSE | FALSE
25-09-11_919A,918J,3025-3029_유지력(10cm to 10.5cm)_0min..pdf;25-09-11_919A,918J,3025-3029_유지력(10cm to 10.5cm)_20min..pdf;25-09-11_919A,918J,3025-3029_유지력(10cm to 10.5cm)_60min..pdf | 3029 | 가공용(BOPE적용SGO-426S,-113B/C대체) 3027 + 4배합 | 2025-09-10 | (T45/T45) | 918 | (CX100/3.5%)(SV02/2%) | (TSR5903/5%)(SA3/0.2%) | (4)(#8) | 진호철 | (63,60)*(초/90/BA/VN) | (>140)*(가/90/BA/VN) |  |  |  |  | TRUE | FALSE | FALSE | FALSE
25-09-09_SGE103A,SGE403,922A,918P,918A,3017-3019_유지력(10cm to 10.5cm)_0min..pdf;25-09-09_SGE103A,SGE403,922A,918P,918A,3017-3019_유지력(10cm to 10.5cm)_10min..pdf;25-09-09_SGE103A,SGE403,922A,918P,918A,3017-3019_유지력(10cm to 10.5cm)_20min..pdf;25-09-09_SGE103A,SGE403,922A,918P,918A,3017-3019_유지력(10cm to 10.5cm)_60min..pdf | 3019 | 약점용(SGO-103A대체/VN도포) 918P + TSR5903/10% | 2025-09-05 | (T45/T45) | 918 | (CX100/4.5%)(SV02/2%) | (TSR5903/10%)(SA3/0.3%) | (6.5)(#3) | 진호철 | (18)*(초/90/BA/VN) | (>48)*(가/90/BA/VN) |  |  |  |  | TRUE | FALSE | FALSE | FALSE
| 3030 | 건축내외장재용(WPVC,702P 대체) - (S250903G - MTD 20% CX100 2% SV02 2% 사선100) | 2025-09-15 | (WPO100/T45) | S250903G | (CX100/2%)(SV02/2%) | (MTD1501L/20%) | (2)(#6) | 정주현 | (293,308)*(초/90/BA),(230)*(초/90/2B) | (>500)*(가/90/2B) | (양호)*(150도15분/BA) | (13일 양호)*(BA) |  |  | FALSE | FALSE | FALSE | FALSE
| 3031 | 건축내외장재용(WPVC,702P 대체) - (S250912A - MTD 20% CX100 2% SV02 2% 사선100) | 2025-09-15 | (WPO100/T45) | S250912A | (CX100/2%)(SV02/2%) | (MTD1501L/20%) | (2)(#6) | 정주현 | (339,335)*(초/90/BA),(325)*(초/90/2B) | (>518)*(가/90/2B) | (양호)*(150도15분/BA) | (13일 양호)*(BA) |  |  | FALSE | FALSE | FALSE | FALSE
| 3032 | 건축내외장재용(WPVC,702P 대체) - (S250912B - MTD 20% CX100 2% SV02 2% 사선100) | 2025-09-15 | (WPO100/T45) | S250912B | (CX100/2%)(SV02/2%) | (MTD1501L/20%) | (2)(#6) | 정주현 | (350,322)*(초/90/BA),(248)*(초/90/2B) | (>430)*(가/90/2B) | (양호)*(150도15분/BA) | (13일 양호)*(BA) |  |  | FALSE | FALSE | FALSE | FALSE
| 3033 | 건축내외장재용(WPVC,702P 대체) - (S250912C - MTD 20% CX100 2% SV02 2% 사선100) | 2025-09-15 | (WPO100/T45) | S250912C | (CX100/2%)(SV02/2%) | (MTD1501L/20%) | (2)(#6) | 정주현 | (343,333)*(초/90/BA),(290)*(초/90/2B) | (>423)*(가/90/2B) | (양호)*(150도15분/BA) | (13일 양호)*(BA) |  |  | FALSE | FALSE | FALSE | FALSE
| 3034 | 건축내외장재용(WPVC,702P 대체) - (S250903G - MTD 20% CX100 2% SV02 2% 사선100) | 2025-09-15 | (WPO100/T45) | S250903G | (CX100/2%)(SV02/2%) | (MTD1501L/20%) | (2)(#6) | 정주현 | (284,290)*(초/90/BA),(285)*(초/90/2B) | (>490)*(가/90/2B) | (양호)*(150도15분/BA) | (13일 양호)*(BA) |  |  | FALSE | FALSE | FALSE | FALSE
| 3035 | 건축내외장재용(WPVC,702P 대체) - (S250912A - MTD 20% CX100 2% SV02 2% 사선100) | 2025-09-15 | (WPO100/T45) | S250912A | (CX100/2%)(SV02/2%) | (MTD1501L/20%) | (2)(#6) | 정주현 | (320,305)*(초/90/BA),(360)*(초/90/2B) | (>440)*(가/90/2B) | (양호)*(150도15분/BA) | (13일 양호)*(BA) |  |  | FALSE | FALSE | FALSE | FALSE
| 3036 | 건축내외장재용(WPVC,702P 대체) - (S250912B - MTD 20% CX100 2% SV02 2% 사선100) | 2025-09-15 | (WPO100/T45) | S250912B | (CX100/2%)(SV02/2%) | (MTD1501L/20%) | (2)(#6) | 정주현 | (298,240)*(초/90/BA),(270)*(초/90/2B) | (>450)*(가/90/2B) | (양호)*(150도15분/BA) | (13일 양호)*(BA) |  |  | FALSE | FALSE | FALSE | FALSE
| 3037 | 건축내외장재용(WPVC,702P 대체) - (S250912C - MTD 20% CX100 2% SV02 2% 사선100) | 2025-09-15 | (WPO100/T45) | S250912C | (CX100/2%)(SV02/2%) | (MTD1501L/20%) | (2)(#6) | 정주현 | (263,300)*(초/90/BA),(340)*(초/90/2B) | (>480)*(가/90/2B) | (양호)*(150도15분/BA) | (13일 양호)*(BA) |  |  | FALSE | FALSE | FALSE | FALSE
| 3038 | SGO-164G 대체 2742+CX100 0.2%+SV02 0.5%+MTD1501L 15% | 2025-09-16 | (T45) | 921 | (CX100/0.2%)(SV02/0.5%) | (MTD1501L/15%) | (2)(#3) | 이민지 | (272,281)*(초/90/BA) | [5 empty] | FALSE | FALSE | FALSE | FALSE
| 3039 | 가공용(BOPE적용SGO-453A대체)918C사선100 | 2025-09-16 | (BOPE40/BOPE40) | 918 | (CX100/1.75%)(SV02/2%) | (TSR5903/17%) | (2)(#10) | 박다영 | (190,175)*(초/90/BA) | (/180>240/255)*(가/90/BA,상재BA) |  |  |  |  | FALSE | FALSE | FALSE | FALSE
25-09-18_3040,3041_내열150도(BA)_탈리.pdf;25-09-18_3040_내열80도(BA)_스탑마킹.pdf | 3040 | 건축내외장재용(베트남로컬우드용제품개발)921A 적용검토 | 2025-09-17 | (B45/B45) | 921 | (CX100/0.5%)(SV02/2%) | (MTD1501L/20%) | (1.2)(#10) | 노항우 | (510,530)*(초/90/BA) |  | (탈리/탈리)*(150도15분,80도3시간/BA) |  |  |  | FALSE | FALSE | FALSE | FALSE
| 3041 | 건축내외장재용(베트남로컬우드용제품개발)3040+#8bar | 2025-09-17 | (B45/B45) | 921 | (CX100/0.5%)(SV02/2%) | (MTD1501L/20%) | (1.2)(#8) | 노항우 | (460,465)*(초/90/BA) |  | (탈리/양호)*(150도15분,80도3시간/BA) |  |  |  | FALSE | FALSE | FALSE | FALSE
| 3042 | 건축내외장재용(베트남로컬우드용제품개발)3040+#12bar+MTD1501L/5% | 2025-09-17 | (B45/B45) | 921 | (CX100/0.5%)(SV02/2%) | (MTD1501L/5%) | (1.2)(#12) | 노항우 | (330,325)*(초/90/BA) |  | (양호/양호)*(150도15분,80도3시간/BA) |  |  |  | FALSE | FALSE | FALSE | FALSE
| 3043 | 건축내외장재용(베트남로컬우드용제품개발)3040+#12bar+MTD1501L/0% | 2025-09-17 | (B45/B45) | 921 | (CX100/0.5%)(SV02/2%) |  | (1.2)(#12) | 노항우 | (215,210)*(초/90/BA) |  | (양호/양호)*(150도15분,80도3시간/BA) |  |  |  | FALSE | FALSE | FALSE | FALSE
| 3044 | 레이저컷팅용 점착 제품 개발(컬러스텐_내지문코팅 타겟)920A 적용 검토 | 2025-09-17 | (G75_200:1) | 920 | (CX100/0.4%)(SV02/3%) | (MTD1501L/10%) | (1.2)(#12) | 노항우 | (370,345)*(초/90/BA) | (/265>/395)*(가/90/BA,컬러스텐내지문PCM) |  |  |  |  | FALSE | FALSE | FALSE | FALSE
| 3045 | 레이저컷팅용 점착 제품 개발(컬러스텐_내지문코팅 타겟)3044+MTD1501L/20% | 2025-09-17 | (G75_200:1) | 920 | (CX100/0.4%)(SV02/3%) | (MTD1501L/20%) | (1.2)(#12) | 노항우 | (465,465)*(초/90/BA) | (/350>/455)*(가/90/BA,컬러스텐내지문PCM) |  |  |  |  | FALSE | FALSE | FALSE | FALSE
25-09-25_3046_레이저컷팅(내지문PCM1.2T,fiber).pdf;25-09-25_레이저 컷팅 요약.txt | 3046 | 레이저컷팅용 점착 제품 개발(컬러스텐_내지문코팅 타겟)921A 적용 검토 | 2025-09-17 | (G75_200:1) | 921 | (CX100/0.5%)(SV02/2%) | (MTD1501L/20%) | (1.2)(#12) | 노항우 | (535,555)*(초/90/BA) | (/380>/490)*(가/90/BA,컬러스텐내지문PCM) |  |  |  |  | FALSE | FALSE | TRUE | FALSE | 레이저 컷팅 실패. 연박리에서 개선해야함.
| 3047 | 레이저컷팅용 점착 제품 개발(컬러스텐_내지문코팅 타겟)3046+MTD1501L/10% | 2025-09-17 | (G75_200:1) | 921 | (CX100/0.5%)(SV02/2%) | (MTD1501L/10%) | (1.2)(#12) | 노항우 | (435,395)*(초/90/BA) | (/320>/475)*(가/90/BA,컬러스텐내지문PCM) |  |  |  |  | FALSE | FALSE | FALSE | FALSE
| 3048 | 건축내외장재용(WPVC,702P 대체) - (S250903G - MTD 20% CX100 2% SV02 2% 사선100) | 2025-09-17 | (WPO100/T45) | S250903G | (CX100/2%)(SV02/2%) | (MTD1501L/20%) | (2)(#6) | 정주현 | (332,293)*(초/90/BA),(330)*(초/90/2B) | (>470)*(가/90/2B) |  | (12일 양호)*(BA) |  |  | FALSE | FALSE | FALSE | FALSE
| 3139 | 건축내외장재용(Lixil AL Profile,T-2509-03~06) 921A/사선60+MTD 15% | 2025-09-25 | (BW68/BW68) | 921 | (CX100/0.5%)(SV02/2%) | (MTD1501L/15%) | (1.2)(#12) | 이민지 | (370,333)*(초/90/BA) |  | (그림자/오염)*(150도15분,80도3시간/BA) |  |  |  | FALSE | FALSE | FALSE | FALSE
| 3140 | 건축내외장재용(Lixil AL Profile,T-2509-03~06) 921A/사선60+MTD 10% | 2025-09-25 | (BW68/BW68) | 921 | (CX100/0.5%)(SV02/2%) | (MTD1501L/10%) | (1.2)(#12) | 이민지 | (304,274)*(초/90/BA) |  | (양호/오염)*(150도15분,80도3시간/BA) |  |  |  | FALSE | FALSE | FALSE | FALSE
| 3141 | 건축내외장재용(Lixil AL Profile,T-2509-03~06) 921A/사선60+MTD 5% | 2025-09-25 | (BW68/BW68) | 921 | (CX100/0.5%)(SV02/2%) | (MTD1501L/5%) | (1.2)(#12) | 이민지 | (230,226)*(초/90/BA) |  | (양호/양호)*(150도15분,80도3시간/BA) |  |  |  | FALSE | FALSE | FALSE | FALSE
| 3142 | 건축내외장재용(Lixil AL Profile,T-2509-03~06) 921A/사선60/8월 sampling 921 | 2025-09-25 | (BW68/BW68) | 921 | (CX100/0.5%)(SV02/2%) | (MTD1501L/20%) | (1.2)(#12) | 이민지 | (455,463)*(초/90/BA) |  | (백탁/오염)*(150도15분,80도3시간/BA) |  |  |  | FALSE | FALSE | FALSE | FALSE
25-09-26_3143-3145_내열80도(BA)_스탑마킹 및 탈리.pdf | 3143 | 과제용(융합혁신/한소연PU적용)917B 사선50목 ref. | 2025-09-25 | (T45/T45) | 917:911=8:2 | (CX100/1.2%) | (TSR1650/5%) | (1.11)(#38) | 박다영 | (415,420/220)*(초/90/BA,대나무난부착PCM) |  | (양호/탈리)*(150도15분,80도3시간/BA) |  |  |  | FALSE | FALSE | FALSE | FALSE
| 3144 | 과제용(융합혁신/한소연PU적용)3143-TSR1650 | 2025-09-25 | (T45/T45) | 917:911=8:2 | (CX100/1.2%) |  | (1.11)(#38) | 박다영 | (350,325,320,320/225,120)*(초/90/BA,대나무난부착PCM) |  | (양호/스탑마킹)*(150도15분,80도3시간/BA) |  |  |  | FALSE | FALSE | FALSE | FALSE
| 3145 | 과제용(융합혁신/한소연PU적용)3144+PP-0/5% | 2025-09-25 | (T45/T45) | 917:911=8:2 | (CX100/1.2%) | (PP-0/5%) | (1.11)(#38) | 박다영 | (325,345/185)*(초/90/BA,대나무난부착PCM) |  | (양호/탈리)*(150도15분,80도3시간/BA) |  |  |  | FALSE | FALSE | FALSE | FALSE
| 3146 | 과제용(융합혁신/한소연PU적용)3144+PP-30/5% | 2025-09-25 | (T45/T45) | 917:911=8:2 | (CX100/1.2%) | (PP-30/5%) | (1.11)(#38) | 박다영 | (340,335/110)*(초/90/BA,대나무난부착PCM) |  | (양호/양호)*(150도15분,80도3시간/BA) |  |  |  | FALSE | FALSE | FALSE | FALSE
| 3147 | 과제용(융합혁신/한소연PU적용)3144+K-30/5% | 2025-09-25 | (T45/T45) | 917:911=8:2 | (CX100/1.2%) | (K-30/5%) | (1.11)(#38) | 박다영 | (315,325/190)*(초/90/BA,대나무난부착PCM) |  | (양호/양호)*(150도15분,80도3시간/BA) |  |  |  | FALSE | FALSE | FALSE | FALSE | 점착부여제로써 효과가 있는지 잘 모르겠음. 10% 까지 증량해볼 필요가 있음.
25-09-29_453A,3148-3150_유지력(10cm to 10.5cm)_0min_최적화.pdf;25-09-29_453A,3148-3150_유지력(10cm to 10.5cm)_10min_최적화.pdf;25-09-29_453A,3148-3150_유지력(10cm to 10.5cm)_20min_최적화.pdf;25-09-29_453A,3148-3150_유지력(10cm to 10.5cm)_60min_최적화.pdf | 3148 | 가공용(BOPE적용SGO-453A대체)3117+CX100/1.4% | 2025-09-26 | (BOPE40/BOPE40) | 913:918=1:1 | (CX100/1.4%)(SV02/2%) | (MTD1501L/17%) | (2)(#8) | 박다영 | (200,210)*(초/90/BA) | (>260)*(가/90/BA) |  |  |  |  | TRUE | FALSE | FALSE | FALSE
| 3149 | 가공용(BOPE적용SGO-453A대체)3117+CX100/1.2% | 2025-09-26 | (BOPE40/BOPE40) | 913:918=1:1 | (CX100/1.2%)(SV02/2%) | (MTD1501L/17%) | (2)(#8) | 박다영 | (210,220)*(초/90/BA) | (>290)*(가/90/BA) |  |  |  |  | TRUE | FALSE | FALSE | FALSE
25-09-29_453A,3148-3150_유지력(10cm to 10.5cm)_0min_최적화.pdf;25-09-29_453A,3148-3150_유지력(10cm to 10.5cm)_10min_최적화.pdf;25-09-29_453A,3148-3150_유지력(10cm to 10.5cm)_20min_최적화.pdf;25-09-29_453A,3148-3150_유지력(10cm to 10.5cm)_60min_최적화.pdf;25-10-01_453A,3150,3192-3194_유지력(10cm to 10.5cm)_0min_최적화.pdf;25-10-01_453A,3150,3192-3194_유지력(10cm to 10.5cm)_10min_최적화.pdf;25-10-01_453A,3150,3192-3194_유지력(10cm to 10.5cm)_20min_최적화.pdf;25-10-01_453A,3150,3192-3194_유지력(10cm to 10.5cm)_60min_최적화.pdf | 3150 | 가공용(BOPE적용SGO-453A대체)3117+CX100/1% | 2025-09-26 | (BOPE40/BOPE40) | 913:918=1:1 | (CX100/1%)(SV02/2%) | (MTD1501L/17%) | (2)(#8) | 박다영 | (220,220,208,203)*(초/90/BA) | (>280,265)*(가/90/BA) |  |  |  |  | TRUE | FALSE | FALSE | FALSE | #3150 에서 수치가 그나마 가까우나, 아직 부족함. 후기 박리감에는 여유가 있으므로, 913 혼용비별 평가해볼 것.
| 3151 | 레이저컷팅용 점착 제품 개발(SUS용 고부착 타겟) 920C+MTD1501L/15% | 2025-09-25 | (G75_200:1) | 920 | (CX100/0.8%)(SV02/2%) | (MTD1501L/15%) | (1.2)(#12) | 노항우 | (363,404/398,430/413,381)*(초/90/BA/항0,0.5,1,1.5주) | (>648/659_탈리/676_탈리)*(가/90/BA/항0,0.5,1,1.5주) |  |  |  |  | FALSE | FALSE | FALSE | FALSE
| 3152 | 레이저컷팅용 점착 제품 개발(SUS용 고부착 타겟) 920A | 2025-09-26 | (G75_200:1) | 920 | (CX100/0.4%)(SV02/3%) | (MTD1501L/10%) | (1.2)(#12) | 노항우 | (320,315)*(초/90/BA) | [5 empty] | FALSE | FALSE | FALSE | FALSE
| 3153 | 레이저컷팅용 점착 제품 개발(SUS용 고부착 타겟) 920A+CX100/0.2% | 2025-09-26 | (G75_200:1) | 920 | (CX100/0.2%)(SV02/3%) | (MTD1501L/10%) | (1.2)(#12) | 노항우 | (390,410)*(초/90/BA) | [5 empty] | FALSE | FALSE | FALSE | FALSE
| 3154 | 레이저컷팅용 점착 제품 개발(SUS용 고부착 타겟) 920A+CX100/0% | 2025-09-26 | (G75_200:1) | 920 | (SV02/3%) | (MTD1501L/10%) | (1.2)(#12) | 노항우 | (525,530)*(초/90/BA) | [5 empty] | FALSE | FALSE | FALSE | FALSE
25-09-29_SGE133,3106,3107,3155-3157_유지력(10cm to 10.5cm)_0min_최적화.pdf;25-09-29_SGE133,3106,3107,3155-3157_유지력(10cm to 10.5cm)_10min_최적화.pdf;25-09-29_SGE133,3106,3107,3155-3157_유지력(10cm to 10.5cm)_20min_최적화.pdf;25-09-29_SGE133,3106,3107,3155-3157_유지력(10cm to 10.5cm)_60min_최적화.pdf | 3155 | 일반보호용(SGE-133대체)3106+3배합 | 2025-09-26 | (B45/B45) | 919 | (CX100/1.2%)(SV02/1%) | (TSR5903/15%) | (3)(#8) | 박다영 | (250,245)*(초/90/BA) | (>200)*(가/90/2B3T) |  |  |  |  | TRUE | FALSE | FALSE | FALSE
| 3156 | 일반보호용(SGE-133대체)3106+4배합 | 2025-09-26 | (B45/B45) | 919 | (CX100/1.2%)(SV02/1%) | (TSR5903/15%) | (4)(#8) | 박다영 | (205,190)*(초/90/BA) | (>140)*(가/90/2B3T) |  |  |  |  | TRUE | FALSE | FALSE | FALSE
25-09-29_SGE133,3106,3107,3155-3157_유지력(10cm to 10.5cm)_0min_최적화.pdf;25-09-29_SGE133,3106,3107,3155-3157_유지력(10cm to 10.5cm)_10min_최적화.pdf;25-09-29_SGE133,3106,3107,3155-3157_유지력(10cm to 10.5cm)_20min_최적화.pdf;25-09-29_SGE133,3106,3107,3155-3157_유지력(10cm to 10.5cm)_60min_최적화.pdf | 3157 | 일반보호용(SGE-133대체)3107+3배합 | 2025-09-26 | (B45/B45) | 919 | (CX100/2%)(SV02/1%) | (TSR5903/15%) | (3)(#8) | 박다영 | (210,205)*(초/90/BA) | (>125)*(가/90/2B3T) |  |  |  |  | TRUE | FALSE | FALSE | FALSE | 결국 #3106 으로 최종 배합 선정. 여타 장기 물성 모두 검토해볼 것.
25-09-29_SGO457,3158,3159_유지력(10cm to 10.5cm)_0min_최적화.pdf;25-09-29_SGO457,3158,3159_유지력(10cm to 10.5cm)_10min_최적화.pdf;25-09-29_SGO457,3158,3159_유지력(10cm to 10.5cm)_20min_최적화.pdf;25-09-29_SGO457,3158,3159_유지력(10cm to 10.5cm)_60min_최적화.pdf | 3158 | 건축내외장재용(SGO457대체용)3105+1.2배합 | 2025-09-26 | (WPO100/WPO100) | 913 | (CX100/1.25%)(SV02/2%) | (MTD1501L/15%) | (1.2)(#10) | 박다영 | (410,430)*(초/90/BA) | (>370)*(가/90/2B3T) |  |  |  |  | TRUE | FALSE | FALSE | FALSE
25-09-29_SGO457,3158,3159_유지력(10cm to 10.5cm)_0min_최적화.pdf;25-09-29_SGO457,3158,3159_유지력(10cm to 10.5cm)_10min_최적화.pdf;25-09-29_SGO457,3158,3159_유지력(10cm to 10.5cm)_20min_최적화.pdf;25-09-29_SGO457,3158,3159_유지력(10cm to 10.5cm)_60min_최적화.pdf | 3159 | 건축내외장재용(SGO457대체용)3158+CX100/2% | 2025-09-26 | (WPO100/WPO100) | 913 | (CX100/2%)(SV02/2%) | (MTD1501L/15%) | (1.2)(#10) | 박다영 | (390,360)*(초/90/BA) | (>130)*(가/90/2B3T) |  |  |  |  | TRUE | FALSE | FALSE | FALSE | 도포량을 올려도 913 단독은 부착성이 너무 약함. 919 점착제 적용 검토해볼 것.
| 3160 | 건축내외장재용(베트남로컬우드용제품개발) 3123 + 913:921=7:3 + SV02/2% | 2025-09-25 | (T45/T45) | 913:921=7:3 | (CX100/0.5%)(SV02/2%) | (MTD1501L/5%) | (2)(#10) | 박다영 | (315,290)*(초/90/BA) |  | (양호/양호)*(150도15분,80도3시간/BA) |  |  |  | FALSE | FALSE | FALSE | FALSE | 913 점착제 적용한 경우에는 경박리성으로 난부착 표면에 대한 부착성이 너무 약함. 920 점착제 적용해볼 것.
| 3161 | 건축내외장재용(Lixil AL Profile,T-2509-01) 3135 + MTD1501L/5% | 2025-09-25 | (연청SWH55/연청SWH55) | 913:921=7:3 | (CX100/0.5%)(SV02/2%) | (MTD1501L/5%) | (2)(#10) | 박다영 | (335,325)*(초/90/BA) |  | (양호/양호)*(150도15분,80도3시간/BA) |  |  |  | FALSE | FALSE | FALSE | FALSE | 결국 #3135 및 #3137 으로 사양 선정. 유지력 및 내오염성 검토할 것.
| 3162 | 가공용(DCM PS4용) 2925+CX100 0.75% | 2025-09-26 | (T45) | 918:913=7:3 | (CX100/0.75%)(SV02/1%) | (TSR5903/20%) | (2)(#8) | 이민지 | (316,328)*(초/90/BA)(275)*(초/180/PS4) | (365)*(가/180/PS4) |  |  |  |  | FALSE | FALSE | FALSE | FALSE
| 3163 | 가공용(DCM PS4용) 2925+CX100 0.5% | 2025-09-26 | (T45) | 918:913=7:3 | (CX100/0.5%)(SV02/1%) | (TSR5903/20%) | (2)(#8) | 이민지 | (333,342)*(초/90/BA)(265)*(초/180/PS4) | (383)*(가/180/PS4) |  |  |  |  | FALSE | FALSE | FALSE | FALSE
| 3164 | 가공용(DCM PS4용) 3162/918:913=5:5 | 2025-09-26 | (T45) | 918:913=5:5 | (CX100/0.75%)(SV02/1%) | (TSR5903/20%) | (2)(#8) | 이민지 | (333,345)*(초/90/BA)(283)*(초/180/PS4) | (398)*(가/180/PS4) |  |  |  |  | FALSE | FALSE | FALSE | FALSE
| 3165 | 가공용(DCM PS4용) 3163/918:913=5:5 | 2025-09-26 | (T45) | 918:913=5:5 | (CX100/0.5%)(SV02/1%) | (TSR5903/20%) | (2)(#8) | 이민지 | (371,330)*(초/90/BA)(298)*(초/180/PS4) | (409)*(가/180/PS4) |  |  |  |  | FALSE | FALSE | FALSE | FALSE
| 3166 | 건축내외장재용(Lixil AL Profile,T-2509-03~05) 913+CX100 0.2%+SV02 0.5%,2배,사선120 | 2025-09-29 | (BW68/BW68) | 913 | (CX100/0.2%)(SV02/0.5%) |  | (2)(#8) | 이민지 | (194,207)*(초/90/BA) |  | (양호/양호)*(150도15분,80도3시간/BA) |  |  |  | FALSE | FALSE | FALSE | FALSE
| 3167 | 건축내외장재용(Lixil AL Profile,T-2509-03~05) 913+CX100 0.5%+SV02 0.5%,2배,사선120 | 2025-09-29 | (BW68/BW68) | 913 | (CX100/0.2%)(SV02/0.5%) |  | (2)(#8) | 이민지 | (167,173)*(초/90/BA) |  | (양호/양호)*(150도15분,80도3시간/BA) |  |  |  | FALSE | FALSE | FALSE | FALSE
| 3168 | 건축내외장재용(Lixil AL Profile,T-2509-03~05) 921+CX100 0.2%+SV02 0.5%,2배,사선120 | 2025-09-29 | (BW68/BW68) | 921 | (CX100/0.2%)(SV02/0.5%) |  | (2)(#8) | 이민지 | (204,217)*(초/90/BA) |  | (탈리/양호)*(150도15분,80도3시간/BA) |  |  |  | FALSE | FALSE | FALSE | FALSE
| 3169 | 건축내외장재용(Lixil AL Profile,T-2509-03~05) 921+CX100 0.5%+SV02 0.5%,2배,사선120 | 2025-09-29 | (BW68/BW68) | 921 | (CX100/0.2%)(SV02/0.5%) |  | (2)(#8) | 이민지 | (150.153)*(초/90/BA) |  | (양호/양호)*(150도15분,80도3시간/BA) |  |  |  | FALSE | FALSE | FALSE | FALSE
| 3170 | 건축내외장재용(Lixil AL Profile,T-2509-03~05) 913:921(5:5)+CX100 0.2%+SV02 0.5%,2배,사선120 | 2025-09-29 | (BW68/BW68) | 913:921=5:5 | (CX100/0.2%)(SV02/0.5%) |  | (2)(#8) | 이민지 | (193,202)*(초/90/BA) |  | (백탁/양호)*(150도15분,80도3시간/BA) |  |  |  | FALSE | FALSE | FALSE | FALSE
| 3171 | 건축내외장재용(Lixil AL Profile,T-2509-03~05) 913:921(5:5)+CX100 0.5%+SV02 0.5%,2배,사선120 | 2025-09-29 | (BW68/BW68) | 913:921=5:5 | (CX100/0.2%)(SV02/0.5%) |  | (2)(#8) | 이민지 | (173,176)*(초/90/BA) |  | (양호/양호)*(150도15분,80도3시간/BA) |  |  |  | FALSE | FALSE | FALSE | FALSE
| 3172 | 건축내외장재용(WPVC,702P 대체) - (913 - MTD1501L 15% CX100 2% SV02 2% 사선100) | 2025-09-26 | (WPO100/T45) | 913 | (CX100/2%)(SV02/2%) | (MTD1501L/15%) | (2)(#6) | 정주현 | (237,230)*(초/90/BA),(250)*(초/90/HL)(290,295/262,315,304/310,315)*(항습/초/90/BA/0.5~2.0) | (>400)*(가/90/BA)(>370)*(가/90/2B)(>400)*(가/90/HL)(430/480,505/460/)*(가/90/BA/항온항습0.5~2주) | (양호)*(150도15분/BA) | (14일양호)*(BA) |  |  | FALSE | FALSE | FALSE | FALSE | 3172(#10/WPO이형) 점착력 BA: 290,305
| 3173 | 건축내외장재용(WPVC,702P 대체) - (913 - MTD1501L 10% CX100 2% SV02 2% 사선100) | 2025-09-26 | (WPO100/T45) | 913 | (CX100/2%)(SV02/2%) | (MTD1501L/10%) | (2)(#6) | 정주현 | (200,180)*(초/90/BA),(180)*(초/90/HL),(207,203/190)*(항습/초/90/BA/0.5~2.0) | (>340)*(가/90/BA)(>320)*(가/90/2B)(>310)*(가/90/HL)(350/370/)*(가/90/BA/항온항습0.5~2주) | (양호)*(150도15분/BA) | (14일백탁)*(BA) |  |  | FALSE | FALSE | FALSE | FALSE | 701B,913F 내열 비교 결과 양호, 내후 14일 양호
| 3174 | 건축내외장재용(WPVC,702P 대체) - (S250923F - MTD1501L 15% CX100 2% SV02 2% 사선100) | 2025-09-26 | (WPO100/T45) | S250923F | (CX100/2%)(SV02/2%) | (MTD1501L/15%) | (2)(#6) | 정주현 | (263,330)*(초/90/BA),(290)*(초/90/HL),(264,265/244,290,300/380)*(항습/초/90/BA/0.5~2.0) | (>490)*(가/90/BA)(>500)*(가/90/2B)(>550)*(가/90/HL)(520/558,535/510/)*(가/90/BA/항온항습0.5~2주) | (양호)*(150도15분/BA) | (14일양호)*(BA) |  |  | FALSE | FALSE | FALSE | FALSE | 913F견본(x/128,128/230,220)*(항습/초/90/BA/0.5~2.0),(x/250/455)*(항습/가/90/BA/0.5~2.0)
| 3175 | 건축내외장재용(WPVC,702P 대체) - (S250923F - MTD1501L 10% CX100 2% SV02 2% 사선100) | 2025-09-26 | (WPO100/T45) | S250923F | (CX100/2%)(SV02/2%) | (MTD1501L/10%) | (2)(#6) | 정주현 | (265,290)*(초/90/BA),(235)*(초/90/HL),(238,206/220)*(항습/초/90/BA/0.5~2.0) | (>410)*(가/90/BA)(>400)*(가/90/2B)(>510)*(가/90/HL)(430/480//)*(가/90/BA/항온항습0.5~2주) | (양호)*(150도15분/BA) | (14일양호)*(BA) |  |  | FALSE | FALSE | FALSE | FALSE | 913F도포(x/220,220/210,215)*(항습/초/90/BA/0.5~2.0),(x/390/453)*(항습/가/90/BA/0.5~2.0)
| 3176 | 건축내외장재용(WPVC,702P 대체) - (S250923F - MTD1501L 10% CX100 2% SV02 2% 사선100, #10bar 이형 소재로 인한 점착특성 비교) | 2025-09-26 | (WPO100/T45) | S250923F | (CX100/2%)(SV02/2%) | (MTD1501L/10%) | (2)(#10) | 정주현 | (335,400)*(초/90/BA) | [5 empty] | FALSE | FALSE | FALSE | FALSE
| 3177 | 건축내외장재용(WPVC,702P 대체) - (S250923F - MTD1501L 10% CX100 2% SV02 2% 사선100, #10bar, 이형 소재 차이로 인한 점착 특성 비교) | 2025-09-26 | (WPO100/WPO100) | S250923F | (CX100/2%)(SV02/2%) | (MTD1501L/10%) | (2)(#10) | 정주현 | (267,300)*(초/90/BA) | [5 empty] | FALSE | FALSE | FALSE | FALSE
| 3178 | 호주유리용(UV안정제 효과 검토 - 133B, T45(외층 506-C 0%) | 2025-09-26 | (250807-1)(T45) | 802 | (SMC100/2.3%)(CAT125E/2.3%) | (T115/20%)(SA3/0.3%) | (8.5)(#30) | 정주현 | (127,132)*(초/90/BA) | [5 empty] | FALSE | FALSE | FALSE | FALSE | 시편 전부 인계완료 (3178-3183)
| 3179 | 호주유리용(UV안정제 효과 검토 - 133B, T45(외층 506-C 3%) | 2025-09-26 | (250807-2)(T45) | 802 | (SMC100/2.3%)(CAT125E/2.3%) | (T115/20%)(SA3/0.3%) | (8.5)(#30) | 정주현 | (153,170)*(초/90/BA) | [5 empty] | FALSE | FALSE | FALSE | FALSE
| 3180 | 호주유리용(UV안정제 효과 검토 - 133B, T45(외층 506-C 5%) | 2025-09-26 | (250807-3)(T45) | 802 | (SMC100/2.3%)(CAT125E/2.3%) | (T115/20%)(SA3/0.3%) | (8.5)(#30) | 정주현 | (122,121)*(초/90/BA) | [5 empty] | FALSE | FALSE | FALSE | FALSE
| 3181 | 호주유리용(UV안정제 효과 검토 - 918B, T45(외층 506-C 0%) | 2025-09-26 | (250807-1)(T45) | 918 | (CX100/2.5%)(SV02/2%) | (TSR5903/10%) | (2)(#8) | 정주현 | (200,179)*(초/90/BA) | [5 empty] | FALSE | FALSE | FALSE | FALSE
| 3182 | 호주유리용(UV안정제 효과 검토 - 918B, T45(외층 506-C 3%) | 2025-09-26 | (250807-2)(T45) | 918 | (CX100/2.5%)(SV02/2%) | (TSR5903/10%) | (2)(#8) | 정주현 | (188,183)*(초/90/BA) | [5 empty] | FALSE | FALSE | FALSE | FALSE
| 3183 | 호주유리용(UV안정제 효과 검토 - 918B, T45(외층 506-C 5%) | 2025-09-26 | (250807-3)(T45) | 918 | (CX100/2.5%)(SV02/2%) | (TSR5903/10%) | (2)(#8) | 정주현 | (196,177)*(초/90/BA) | [5 empty] | FALSE | FALSE | FALSE | FALSE
| 3184 | 과제용(융합혁신/한소연PU적용)3144+PP-0/10% | 2025-09-29 | (T45/T45) | 917:911=8:2 | (CX100/1.2%) | (PP-0/10%) | (1.11)(#38) | 박다영 | (335,320/205)*(초/90/BA,대나무난부착PCM) | [5 empty] | FALSE | FALSE | FALSE | FALSE
| 3185 | 과제용(융합혁신/한소연PU적용)3144+PP-30/10% | 2025-09-29 | (T45/T45) | 917:911=8:2 | (CX100/1.2%) | (PP-30/10%) | (1.11)(#38) | 박다영 | (320,320/110)*(초/90/BA,대나무난부착PCM) | [5 empty] | FALSE | FALSE | FALSE | FALSE
| 3186 | 과제용(융합혁신/한소연PU적용)3144+K-30/10% | 2025-09-29 | (T45/T45) | 917:911=8:2 | (CX100/1.2%) | (K-30/10%) | (1.11)(#38) | 박다영 | (340,335/60)*(초/90/BA,대나무난부착PCM) | [5 empty] | FALSE | FALSE | FALSE | FALSE
| 3187 | 가공용(DCM PS4용) 3165/918:913=3:7 | 2025-09-29 | (T45) | 918:913=3:7 | (CX100/0.5%)(SV02/1%) | (TSR5903/20%) | (2)(#8) | 이민지 | (371,379)*(초/90/BA)(313)*(초/180/PS4) | (465)*(가/180/PS4) | (오염)*(150도15분/BA) |  |  |  | FALSE | FALSE | FALSE | FALSE
| 3188 | 가공용(DCM PS4용) 3187+MTD1501L 20% | 2025-09-29 | (T45) | 918:913=3:7 | (CX100/0.5%)(SV02/1%) | (MTD1501L/20%) | (2)(#8) | 이민지 | (381,373)*(초/90/BA)(318)*(초/180/PS4) | (430)*(가/180/PS4) | (오염)*(150도15분/BA) |  |  |  | FALSE | FALSE | FALSE | FALSE
| 3189 | 가공용(DCM PS4용) 3187/913단독 | 2025-09-29 | (T45) | 913 | (CX100/0.5%)(SV02/1%) | (TSR5903/20%) | (2)(#8) | 이민지 | (395,385)*(초/90/BA)(299)*(초/180/PS4) | (513)*(가/180/PS4) | (오염)*(150도15분/BA) |  |  |  | FALSE | FALSE | FALSE | FALSE
25-10-01_SGO457,3190,3191,3200_유지력(10cm to 10.5cm)_0min_최적화.pdf;25-10-01_SGO457,3190,3191,3200_유지력(10cm to 10.5cm)_10min_최적화.pdf;25-10-01_SGO457,3190,3191,3200_유지력(10cm to 10.5cm)_20min_최적화.pdf;25-10-01_SGO457,3190,3191,3200_유지력(10cm to 10.5cm)_60min_최적화.pdf | 3190 | 건축내외장재용(SGO457대체용)#3106+1.2배합+#12bar+WPO100 | 2025-09-30 | (WPO100/WPO100) | 919 | (CX100/1.2%)(SV02/1%) | (TSR5903/15%) | (1.2)(#12) | 노항우 | (336,325)*(초/90/BA) | (>250)*(가/90/2B3T) |  |  |  |  | TRUE | FALSE | FALSE | FALSE
25-10-01_453A,3150,3192-3194_유지력(10cm to 10.5cm)_0min_최적화.pdf;25-10-01_453A,3150,3192-3194_유지력(10cm to 10.5cm)_10min_최적화.pdf;25-10-01_453A,3150,3192-3194_유지력(10cm to 10.5cm)_20min_최적화.pdf;25-10-01_453A,3150,3192-3194_유지력(10cm to 10.5cm)_60min_최적화.pdf | 3192 | 가공용(BOPE적용SGO-453A대체)3150+913함량별(3:7) | 2025-09-30 | (BOPE40/BOPE40) | 913:918=3:7 | (CX100/1%)(SV02/2%) | (MTD1501L/17%) | (2)(#8) | 박다영 | (213,202)*(초/90/BA) | (>245)*(가/90/BA) |  |  |  |  | TRUE | FALSE | FALSE | FALSE
| 3193 | 가공용(BOPE적용SGO-453A대체)3150+913함량별(7:3) | 2025-09-30 | (BOPE40/BOPE40) | 913:918=7:3 | (CX100/1%)(SV02/2%) | (MTD1501L/17%) | (2)(#8) | 박다영 | (213,232)*(초/90/BA) | (>278)*(가/90/BA) |  |  |  |  | TRUE | FALSE | FALSE | FALSE
25-10-01_453A,3150,3192-3194_유지력(10cm to 10.5cm)_0min_최적화.pdf;25-10-01_453A,3150,3192-3194_유지력(10cm to 10.5cm)_10min_최적화.pdf;25-10-01_453A,3150,3192-3194_유지력(10cm to 10.5cm)_20min_최적화.pdf;25-10-01_453A,3150,3192-3194_유지력(10cm to 10.5cm)_60min_최적화.pdf | 3194 | 가공용(BOPE적용SGO-453A대체)3150+913함량별(10:0) | 2025-09-30 | (BOPE40/BOPE40) | 913 | (CX100/1%)(SV02/2%) | (MTD1501L/17%) | (2)(#8) | 박다영 | (241,230)*(초/90/BA) | (>399)*(가/90/BA) |  |  |  |  | TRUE | FALSE | FALSE | FALSE
| 3195 | 건축내외장재용(베트남로컬우드용제품개발)911Q#10bar+T45 | 2025-09-30 | (T45/T45) | 911 | (SV02/0.5%) | (TSR5903/5%) | (2)(#10) | 박다영 | (395,388)*(초/90/BA) |  | (탈리/탈리)*(150도15분,80도3시간/BA) |  |  |  | FALSE | FALSE | FALSE | FALSE
25-10-10_3191,3243,3244_내열150도(BA)_오염.pdf;25-10-10_457,3191,3243,3244_유지력(10cm to 10.5cm)_0min.pdf;25-10-10_457,3191,3243,3244_유지력(10cm to 10.5cm)_10min.pdf;25-10-10_457,3191,3243,3244_유지력(10cm to 10.5cm)_20min.pdf;25-10-10_457,3191,3243,3244_유지력(10cm to 10.5cm)_60min.pdf | 3191 | 건축내외장재용(SGO457대체용)#3190+CX100/0.8% | 2025-09-30 | (WPO100/WPO100) | 919 | (CX100/0.8%)(SV02/1%) | (TSR5903/15%) | (1.2)(#12) | 노항우 | (371,341,381,337)*(초/90/BA) | (>180,580)*(가/90/2B3T) | (스탑마킹/스탑마킹)*(150도15분,80도3시간/BA) |  |  |  | TRUE | FALSE | FALSE | FALSE
| 3196 | 건축내외장재용(베트남로컬우드용제품개발)3195+920점착제 적용 | 2025-09-30 | (T45/T45) | 920 | (SV02/0.5%) | (TSR5903/5%) | (2)(#10) | 박다영 | (412,432)*(초/90/BA) |  | (탈리/탈리)*(150도15분,80도3시간/BA) |  |  |  | FALSE | FALSE | FALSE | FALSE
25-10-10_3240,3197,3241,3242_내열 80도(BA)_오염.pdf;25-10-10_3240,3197,3241,3242_내열150도(BA)_오염.pdf | 3197 | 건축내외장재용(베트남로컬우드용제품개발)3196+SV02/1% | 2025-09-30 | (T45/T45) | 920 | (SV02/1%) | (TSR5903/5%) | (2)(#10) | 박다영 | (412,406,420,310)*(초/90/BA) |  | (탈리,탈리/탈리,탈리)*(150도15분,80도3시간/BA) |  |  |  | FALSE | FALSE | FALSE | FALSE
| 3198 | 건축내외장재용(베트남로컬우드용제품개발)3196+SV02/2% | 2025-09-30 | (T45/T45) | 920 | (SV02/2%) | (TSR5903/5%) | (2)(#10) | 박다영 | (401,390)*(초/90/BA) |  | (미세탈리/미세탈리)*(150도15분,80도3시간/BA) |  |  |  | FALSE | FALSE | FALSE | FALSE
| 3199 | 건축내외장재용(베트남로컬우드용제품개발)3196+CX100/0.2% | 2025-09-30 | (T45/T45) | 920 | (CX100/0.2%)(SV02/0.5%) | (TSR5903/5%) | (2)(#10) | 박다영 | (390,372)*(초/90/BA) |  | (미세탈리/미세탈리)*(150도15분,80도3시간/BA) |  |  |  | FALSE | FALSE | FALSE | FALSE
25-10-01_SGO457,3190,3191,3200_유지력(10cm to 10.5cm)_0min_최적화.pdf;25-10-01_SGO457,3190,3191,3200_유지력(10cm to 10.5cm)_10min_최적화.pdf;25-10-01_SGO457,3190,3191,3200_유지력(10cm to 10.5cm)_20min_최적화.pdf;25-10-01_SGO457,3190,3191,3200_유지력(10cm to 10.5cm)_60min_최적화.pdf | 3200 | 건축내외장재용(SGO457대체용)911S | 2025-09-30 | (WPO100/WPO100) | 911 | (CX100/1%)(SV02/1.5%) | (TSR5903/5%) | (1.2)(#12) | 노항우 | (295,283)*(초/90/BA) | (>102)*(가/90/2B3T) |  |  |  |  | FALSE | FALSE | FALSE | FALSE
| 3201 | 건축내외장재용(Lixil AL Profile,T-2509-03~05) 3166+MTD1501L 10% | 2025-09-30 | (BW68/BW68) | 913 | (CX100/0.2%)(SV02/0.5%) | (MTD1501L/10%) | (2)(#8) | 이민지 | (243,245)*(초/90/BA) |  | (양호/스탑마킹)*(150도15분,80도3시간/BA) |  |  |  | FALSE | FALSE | FALSE | FALSE
| 3202 | 건축내외장재용(Lixil AL Profile,T-2509-03~05) 3166+MTD1501L 20% | 2025-09-30 | (BW68/BW68) | 913 | (CX100/0.2%)(SV02/0.5%) | (MTD1501L/20%) | (2)(#8) | 이민지 | (326,319)*(초/90/BA) |  | (양호/백탁)*(150도15분,80도3시간/BA) |  |  |  | FALSE | FALSE | FALSE | FALSE
| 3203 | 건축내외장재용(Lixil AL Profile,T-2509-03~05) 3201/920점착제 | 2025-09-30 | (BW68/BW68) | 920 | (CX100/0.2%)(SV02/0.5%) | (MTD1501L/10%) | (2)(#8) | 이민지 | (206,221)*(초/90/BA) |  | (양호/양호)*(150도15분,80도3시간/BA) |  |  |  | FALSE | FALSE | FALSE | FALSE
| 3204 | 건축내외장재용(Lixil AL Profile,T-2509-03~05) 3202/920점착제 | 2025-09-30 | (BW68/BW68) | 920 | (CX100/0.2%)(SV02/0.5%) | (MTD1501L/20%) | (2)(#8) | 이민지 | (298,343)*(초/90/BA) |  | (양호/양호)*(150도15분,80도3시간/BA) |  |  |  | FALSE | FALSE | FALSE | FALSE
| 3205 | 건축내외장재용(Lixil AL Profile,T-2509-03~05) 3201/921점착제 | 2025-09-30 | (BW68/BW68) | 921 | (CX100/0.2%)(SV02/0.5%) | (MTD1501L/10%) | (2)(#8) | 이민지 | (230,257)*(초/90/BA) |  | (탈리/그림자)*(150도15분,80도3시간/BA) |  |  |  | FALSE | FALSE | FALSE | FALSE
| 3206 | 건축내외장재용(Lixil AL Profile,T-2509-03~05) 3202/921점착제 | 2025-09-30 | (BW68/BW68) | 921 | (CX100/0.2%)(SV02/0.5%) | (MTD1501L/20%) | (2)(#8) | 이민지 | (335,353)*(초/90/BA) |  | (탈리/백탁)*(150도15분,80도3시간/BA) |  |  |  | FALSE | FALSE | FALSE | FALSE
| 3207 | 건축내외장재용(Lixil AL Profile,T-2509-03~05) 3201/913:920=5:5 | 2025-09-30 | (BW68/BW68) | 913:920=5:5 | (CX100/0.2%)(SV02/0.5%) | (MTD1501L/10%) | (2)(#8) | 이민지 | (231,224)*(초/90/BA) |  | (양호/양호)*(150도15분,80도3시간/BA) |  |  |  | FALSE | FALSE | FALSE | FALSE
| 3208 | 건축내외장재용(Lixil AL Profile,T-2509-03~05) 3202/913:920=5:5 | 2025-09-30 | (BW68/BW68) | 913:920=5:5 | (CX100/0.2%)(SV02/0.5%) | (MTD1501L/20%) | (2)(#8) | 이민지 | (312,323)*(초/90/BA) |  | (양호/스탑마킹)*(150도15분,80도3시간/BA) |  |  |  | FALSE | FALSE | FALSE | FALSE
| 3209 | 건축내외장재용(Lixil AL Profile,T-2509-03~05) 3201/913:921=5:5 | 2025-09-30 | (BW68/BW68) | 913:921=5:5 | (CX100/0.2%)(SV02/0.5%) | (MTD1501L/10%) | (2)(#8) | 이민지 | (254,260)*(초/90/BA) |  | (백탁/스탑마킹)*(150도15분,80도3시간/BA) |  |  |  | FALSE | FALSE | FALSE | FALSE
| 3210 | 건축내외장재용(Lixil AL Profile,T-2509-03~05) 3202/913:920=5:5 | 2025-09-30 | (BW68/BW68) | 913:921=5:5 | (CX100/0.2%)(SV02/0.5%) | (MTD1501L/20%) | (2)(#8) | 이민지 | (333,340)*(초/90/BA) |  | (백탁/스탑마킹)*(150도15분,80도3시간/BA) |  |  |  | FALSE | FALSE | FALSE | FALSE
| 3211 | 가공용(DCM PS4용) 3187+2.7배 | 2025-09-30 | (T45) | 918:913=3:7 | (CX100/0.5%)(SV02/1.0%) | (TSR5903/20%) | (2.7)(#8) | 양성준 | (380,382)*(초/90/BA) | [5 empty] | FALSE | FALSE | FALSE | FALSE
| 3212 | 가공용(DCM PS4용) 3187+3.5배 | 2025-09-30 | (T45) | 918:913=3:7 | (CX100/0.5%)(SV02/1.0%) | (TSR5903/20%) | (3.5)(#8) | 양성준 | (344,350)*(초/90/BA) | [5 empty] | FALSE | FALSE | FALSE | FALSE
| 3213 | 가공용(DCM PS4용) 3187+CX100 0.75% | 2025-09-30 | (T45) | 918:913=3:7 | (CX100/0.75%)(SV02/1.0%) | (TSR5903/20%) | (2)(#8) | 양성준 | (386,380)*(초/90/BA) | [5 empty] | FALSE | FALSE | FALSE | FALSE
| 3214 | 가공용(DCM PS4용) 3187+CX100 1.0% | 2025-09-30 | (T45) | 918:913=3:7 | (CX100/1.0%)(SV02/1.0%) | (TSR5903/20%) | (2)(#8) | 양성준 | (340,370)*(초/90/BA) | [5 empty] | FALSE | FALSE | FALSE | FALSE
| 3215 | 가공용(DCM PS4용) 3189+CX100 0.75% | 2025-09-30 | (T45) | 913 | (CX100/0.75%)(SV02/1.0%) | (TSR5903/20%) | (2)(#8) | 양성준 | (410,385)*(초/90/BA) | [5 empty] | FALSE | FALSE | FALSE | FALSE
| 3216 | 가공용(DCM PS4용) 3189+CX100 1.0% | 2025-09-30 | (T45) | 913 | (CX100/1.0%)(SV02/1.0%) | (TSR5903/20%) | (2)(#8) | 양성준 | (360,361)*(초/90/BA) | [5 empty] | FALSE | FALSE | FALSE | FALSE
| 3217 | 기초실험(유성 802 개선 - 802J 40mesh | 2025-09-30 | (T45) | 802 | (SMC100/2.3%)(CAT125E/2.3%) | (T115/20%)(SA3/0.3%) | (8.5)(#30) | 정주현 | (160,170)*(초/90/BA) |  | (양호)*(150도15분/BA) |  |  |  | FALSE | FALSE | FALSE | FALSE
| 3218 | 기초실험(유성 802 개선 - 802J(S250925C) 40mesh | 2025-09-30 | (T45) | S250925C | (SMC100/2.3%)(CAT125E/2.3%) | (T115/20%)(SA3/0.3%) | (8.5)(#30) | 정주현 | (125,127)*(초/90/BA) |  | (오염)*(150도15분/BA) |  |  |  | FALSE | FALSE | FALSE | FALSE
| 3219 | 기초실험(유성 802 개선 - 802J(S250925D) 40mesh | 2025-09-30 | (T45) | S250925D | (SMC100/2.3%)(CAT125E/2.3%) | (T115/20%)(SA3/0.3%) | (8.5)(#30) | 정주현 | (200,235)*(초/90/BA) |  | (오염)*(150도15분/BA) |  |  |  | FALSE | FALSE | FALSE | FALSE
| 3220 | 기초실험(유성 802 개선 - 802AF 40mesh | 2025-09-30 | (T45) | 802 | (SMC100/1.0%)(CAT125E/4.6%) | (T115/20%)(SA3/0.3%) | (7)(#30) | 정주현 | (220,225)*(초/90/BA) |  | (양호)*(150도15분/BA) |  |  |  | FALSE | FALSE | FALSE | FALSE
| 3221 | 기초실험(유성 802 개선 - 802AF(S250925C) 40mesh | 2025-09-30 | (T45) | S250925C | (SMC100/1.0%)(CAT125E/4.6%) | (T115/20%)(SA3/0.3%) | (7)(#30) | 정주현 | (180,175)*(초/90/BA) |  | (양호)*(150도15분/BA) |  |  |  | FALSE | FALSE | FALSE | FALSE
| 3222 | 기초실험(유성 802 개선 - 802AF(S250925D) 40mesh | 2025-09-30 | (T45) | S250925D | (SMC100/1.0%)(CAT125E/4.6%) | (T115/20%)(SA3/0.3%) | (7)(#30) | 정주현 | (155,120)*(초/90/BA) |  | (오염)*(150도15분/BA) |  |  |  | FALSE | FALSE | FALSE | FALSE
| 3223 | 건축내외장재용(Lixil AL Profile,T-2509-03~05) 3203+CX100 0% | 2025-10-01 | (BW68/BW68) | 920 | (SV02/0.5%) | (MTD1501L/10%) | (2)(#8) | 이민지 | (273,280)*(초/90/BA) |  | (오염/오염)*(150도15분,80도3시간/BA) |  |  |  | FALSE | FALSE | FALSE | FALSE
| 3224 | 건축내외장재용(Lixil AL Profile,T-2509-03~05) 3223, #10 | 2025-10-01 | (BW68/BW68) | 920 | (SV02/0.5%) | (MTD1501L/10%) | (2)(#10) | 이민지 | (338,316)*(초/90/BA) |  | (오염/오염)*(150도15분,80도3시간/BA) |  |  |  | FALSE | FALSE | FALSE | FALSE
| 3225 | 건축내외장재용(Lixil AL Profile,T-2509-03~05) 3223+SV02 1.0% | 2025-10-01 | (BW68/BW68) | 920 | (SV02/1.0%) | (MTD1501L/10%) | (2)(#8) | 이민지 | (318,298)*(초/90/BA) |  | (오염/오염)*(150도15분,80도3시간/BA) |  |  |  | FALSE | FALSE | FALSE | FALSE
| 3226 | 건축내외장재용(Lixil AL Profile,T-2509-03~05) 3225, #10 | 2025-10-01 | (BW68/BW68) | 920 | (SV02/1.0%) | (MTD1501L/10%) | (2)(#10) | 이민지 | (291,292,360)*(초/90/BA) |  | (오염/오염)*(150도15분,80도3시간/BA) |  |  |  | FALSE | FALSE | FALSE | FALSE
| 3227 | 건축내외장재용(Lixil AL Profile,T-2509-03~05) 3205+CX100 0% | 2025-10-01 | (BW68/BW68) | 921 | (SV02/0.5%) | (MTD1501L/10%) | (2)(#8) | 이민지 | (295,315)*(초/90/BA) |  | (오염/오염)*(150도15분,80도3시간/BA) |  |  |  | FALSE | FALSE | FALSE | FALSE
| 3228 | 건축내외장재용(Lixil AL Profile,T-2509-03~05) 3227, #10 | 2025-10-01 | (BW68/BW68) | 921 | (SV02/0.5%) | (MTD1501L/10%) | (2)(#10) | 이민지 | (365,360)*(초/90/BA) |  | (오염/오염)*(150도15분,80도3시간/BA) |  |  |  | FALSE | FALSE | FALSE | FALSE
| 3229 | 건축내외장재용(Lixil AL Profile,T-2509-03~05) 3227+SV02 1.0% | 2025-10-01 | (BW68/BW68) | 921 | (SV02/1.0%) | (MTD1501L/10%) | (2)(#8) | 이민지 | (328,317)*(초/90/BA) |  | (오염/오염)*(150도15분,80도3시간/BA) |  |  |  | FALSE | FALSE | FALSE | FALSE
| 3230 | 건축내외장재용(Lixil AL Profile,T-2509-03~05) 3229, #10 | 2025-10-01 | (BW68/BW68) | 921 | (SV02/1.0%) | (MTD1501L/10%) | (2)(#10) | 이민지 | (350,398)*(초/90/BA) |  | (오염/오염)*(150도15분,80도3시간/BA) |  |  |  | FALSE | FALSE | FALSE | FALSE
| 3231 | 건축내외장재용(Lixil AL Profile,T-2509-03~05) 3227/920:921=5:5 | 2025-10-01 | (BW68/BW68) | 920:921=5:5 | (SV02/0.5%) | (MTD1501L/10%) | (2)(#8) | 이민지 | (294,295)*(초/90/BA) |  | (오염/오염)*(150도15분,80도3시간/BA) |  |  |  | FALSE | FALSE | FALSE | FALSE
25-10-02_113A,918J,3232-3234_Oil유무_유지력(10cm to 10.5cm)_0min_최적화.pdf;25-10-02_113A,918J,3232-3234_Oil유무_유지력(10cm to 10.5cm)_10min_최적화.pdf;25-10-02_113A,918J,3232-3234_Oil유무_유지력(10cm to 10.5cm)_20min_최적화.pdf;25-10-02_113A,918J,3232-3234_Oil유무_유지력(10cm to 10.5cm)_60min_최적화.pdf;25-10-13_113A,918J,3232,3251_유지력(10cm to 10.5cm)_0min.pdf;25-10-13_113A,918J,3232,3251_유지력(10cm to 10.5cm)_10min.pdf;25-10-13_113A,918J,3232,3251_유지력(10cm to 10.5cm)_20min.pdf;25-10-13_113A,918J,3232,3251_유지력(10cm to 10.5cm)_60min.pdf;25-10-13_113A,918J,3232,3251_유지력(10cm to 10.5cm)_타발유_0min.pdf;25-10-13_113A,918J,3232,3251_유지력(10cm to 10.5cm)_타발유_10min.pdf;25-10-13_113A,918J,3232,3251_유지력(10cm to 10.5cm)_타발유_20min.pdf;25-10-13_113A,918J,3232,3251_유지력(10cm to 10.5cm)_타발유_60min.pdf;25-10-20_SGO113A,918J,3232,3320-3323_유지력(10cm to 10.5cm)_0min..pdf;25-10-20_SGO113A,918J,3232,3320-3323_유지력(10cm to 10.5cm)_20min..pdf;25-10-20_SGO113A,918J,3232,3320-3323_유지력(10cm to 10.5cm)_60min..pdf;25-10-20_SGO113A,918J,3232,3320-3323_유지력(10cm to 10.5cm,Oil)_0min..pdf;25-10-20_SGO113A,918J,3232,3320-3323_유지력(10cm to 10.5cm,Oil)_20min..pdf;25-10-20_SGO113A,918J,3232,3320-3323_유지력(10cm to 10.5cm,Oil)_60min..pdf;25-10-21_3232,3322,3323_내후(BA)_7일 탈리.pdf | 3232 | 가공용(918H/SGO-113A대체)918H사선120목+T45 | 2025-10-01 | (T45/T45) | 918 | (CX100/3.5%)(SV02/2%) | (TSR5903/20%)(SA3/0.3%) | (3.5)(#8) | 박다영 | (101,123,99,105,100,100)*(초/90/BA) | (/100>180,288/)*(가/90/BA,태국신스틸BA) |  | (7일탈리)*(BA) |  |  | TRUE | FALSE | FALSE | FALSE
25-10-2_113A,918J,3232,3233,3234_유지력(10cm to 10.5cm)_0min.pdf;25-10-2_113A,918J,3232,3233,3234_유지력(10cm to 10.5cm)_10min.pdf;25-10-2_113A,918J,3232,3233,3234_유지력(10cm to 10.5cm)_20min.pdf | 3233 | 가공용(918H/SGO-113A대체)3232+4.5배합 | 2025-10-01 | (T45/T45) | 918 | (CX100/3.5%)(SV02/2%) | (TSR5903/20%)(SA3/0.3%) | (4.5)(#8) | 박다영 | (95,94)*(초/90/BA) | (>279)*(가/90/BA) |  |  |  |  | TRUE | FALSE | FALSE | FALSE
25-10-02_113A,918J,3232-3234_Oil유무_유지력(10cm to 10.5cm)_0min_최적화.pdf;25-10-02_113A,918J,3232-3234_Oil유무_유지력(10cm to 10.5cm)_10min_최적화.pdf;25-10-02_113A,918J,3232-3234_Oil유무_유지력(10cm to 10.5cm)_20min_최적화.pdf;25-10-02_113A,918J,3232-3234_Oil유무_유지력(10cm to 10.5cm)_60min_최적화.pdf | 3234 | 가공용(918H/SGO-113A대체)3232+5.5배합 | 2025-10-01 | (T45/T45) | 918 | (CX100/3.5%)(SV02/2%) | (TSR5903/20%)(SA3/0.3%) | (5.5)(#8) | 박다영 | (98,94)*(초/90/BA) | (>209)*(가/90/BA) |  |  |  |  | TRUE | FALSE | FALSE | FALSE
25-10-02_SGT-153,3235-3237_Oil유무_유지력(10cm to 10.5cm)_0min_최적화.pdf;25-10-02_SGT-153,3235-3237_Oil유무_유지력(10cm to 10.5cm)_10min_최적화.pdf;25-10-02_SGT-153,3235-3237_Oil유무_유지력(10cm to 10.5cm)_20min_최적화.pdf;25-10-02_SGT-153,3235-3237_Oil유무_유지력(10cm to 10.5cm)_60min_최적화.pdf;25-10-23_SGT-153,3235_유지력(10cm to 10.5cm)_0min.pdf;25-10-23_SGT-153,3235_유지력(10cm to 10.5cm)_20min.pdf;25-10-23_SGT-153,3235_유지력(10cm to 10.5cm)_60min.pdf | 3235 | 가공용(918H/SGT-153대체)918H사선150목+T38 | 2025-10-01 | (T38) | 918 | (CX100/3.5%)(SV02/2%) | (TSR5903/20%)(SA3/0.3%) | (3.5)(#3) | 박다영 | (45,52,52,51,42,42)*(초/90/BA) | (>195,145)*(가/90/BA) |  |  |  |  | TRUE | FALSE | FALSE | FALSE
| 3236 | 가공용(918H/SGT-153대체)3235+4.5배합 | 2025-10-01 | (T38) | 918 | (CX100/3.5%)(SV02/2%) | (TSR5903/20%)(SA3/0.3%) | (4.5)(#3) | 박다영 | (32,29)*(초/90/BA) | (>159,145)*(가/90/BA) |  |  |  |  | TRUE | FALSE | FALSE | FALSE
25-10-02_SGT-153,3235-3237_Oil유무_유지력(10cm to 10.5cm)_0min_최적화.pdf;25-10-02_SGT-153,3235-3237_Oil유무_유지력(10cm to 10.5cm)_10min_최적화.pdf;25-10-02_SGT-153,3235-3237_Oil유무_유지력(10cm to 10.5cm)_20min_최적화.pdf;25-10-02_SGT-153,3235-3237_Oil유무_유지력(10cm to 10.5cm)_60min_최적화.pdf | 3237 | 가공용(918H/SGT-153대체)3235+5.5배합 | 2025-10-01 | (T38) | 918 | (CX100/3.5%)(SV02/2%) | (TSR5903/20%)(SA3/0.3%) | (5.5)(#3) | 박다영 | (42,37)*(초/90/BA) | (>142,115)*(가/90/BA) |  |  |  |  | TRUE | FALSE | FALSE | FALSE
25-10-13_2973,2974,3238,3239_(항1.5주)_가열압착(BA)_오염.pdf;25-10-13_2973,2974,3238,3239_(항1주)_가열압착(BA)_탈리.pdf | 3238 | 장기물성개선용(인산계 유화제 적용 검토) 920C + SR-1025:PP-70=6:4 | 2025-10-01 | (G75_200:1) | S250925G | (CX100/0.8%)(SV02/2%) | (MTD1501L/10%) | (1.2)(#12) | 노항우 | (315,295,331,302,282,316/335,330,421,409/360,360,340,348,347,361/345,355,376,377/420,395)*(초/90/BA/항0~2주) | (271,274,299//389,379,683_탈리/347,323,705_탈리)*(초/90/BA/항0~1.5주) |  |  |  |  | FALSE | FALSE | FALSE | FALSE
25-10-13_2973,2974,3238,3239_(항1.5주)_가열압착(BA)_오염.pdf;25-10-13_2973,2974,3238,3239_(항1주)_가열압착(BA)_탈리.pdf | 3239 | 장기물성개선용(인산계 유화제 적용 검토) 920C + SR-1025:PP-70=5:5 | 2025-10-01 | (G75_200:1) | S250926H | (CX100/0.8%)(SV02/2%) | (MTD1501L/10%) | (1.2)(#12) | 노항우 | (271,274//389,379/347,323)*(초/90/BA/항0~1.5주) | (587//691_탈리/715_탈리)*(초/90/BA/항0~1.5주) |  |  |  |  | FALSE | FALSE | FALSE | FALSE
25-10-10_3240,3197,3241,3242_내열 80도(BA)_오염.pdf;25-10-10_3240,3197,3241,3242_내열150도(BA)_오염.pdf;25-10-16_3240,3241,3289_내열150도(BA)_탈리.pdf;25-10-16_3240,3241,3289_내열80도(BA)_탈리.pdf;25-10-17_3240_내열150도(BA)_탈리.pdf;25-10-17_3240_내열80도(BA)_탈리.pdf;25-10-22_3240_내열150도(BA)_탈리.pdf;25-10-22_3240_내열80도(BA)_탈리.pdf | 3240 | 건축내외장재용(베트남로컬우드용제품개발)911Q#8bar+T45 | 2025-10-02 | (T45/T45) | 911 | (SV02/0.5%) | (TSR5903/5%) | (2)(#8) | 박다영,진호철 | (371,338,340,335,265,275)*(초/90/BA) |  | (탈리,탈리,탈리,탈리,탈리/탈리,탈리,탈리,탈리/탈리)*(150도15분,80도3시간,60도1일/BA) |  |  |  | FALSE | FALSE | FALSE | FALSE
25-10-10_3240,3197,3241,3242_내열 80도(BA)_오염.pdf;25-10-10_3240,3197,3241,3242_내열150도(BA)_오염.pdf;25-10-14_3241,3264_내열 80도(BA)_오염.pdf;25-10-14_3241,3264_내열150도(BA)_오염.pdf;25-10-16_3240,3241,3289_내열150도(BA)_탈리.pdf;25-10-16_3240,3241,3289_내열80도(BA)_탈리.pdf | 3241 | 건축내외장재용(베트남로컬우드용제품개발)3197+MTD1501L/5% | 2025-10-02 | (T45/T45) | 920 | (SV02/1%) | (MTD1501L/5%) | (2)(#10) | 박다영 | (403,398,337,391,355,320)*(초/90/BA) |  | (탈리,탈리,탈리/탈리,탈리/탈리)*(150도15분,80도3시간,60도1일/BA) |  |  |  | FALSE | FALSE | FALSE | FALSE
25-10-10_3240,3197,3241,3242_내열 80도(BA)_오염.pdf;25-10-10_3240,3197,3241,3242_내열150도(BA)_오염.pdf | 3242 | 건축내외장재용(베트남로컬우드용제품개발)3197+MTD1501L/10% | 2025-10-02 | (T45/T45) | 920 | (SV02/1%) | (MTD1501L/10%) | (2)(#10) | 박다영 | (385,415)*(초/90/BA) |  | (탈리/탈리)*(150도15분,80도3시간/BA) |  |  |  | FALSE | FALSE | FALSE | FALSE
25-10-10_3191,3243,3244_내열150도(BA)_오염.pdf;25-10-10_457,3191,3243,3244_유지력(10cm to 10.5cm)_0min.pdf;25-10-10_457,3191,3243,3244_유지력(10cm to 10.5cm)_10min.pdf;25-10-10_457,3191,3243,3244_유지력(10cm to 10.5cm)_20min.pdf;25-10-10_457,3191,3243,3244_유지력(10cm to 10.5cm)_60min.pdf | 3243 | 건축내외장재용(SGO457대체용)#3191+919:913=7:3 | 2025-10-02 | (WPO100/WPO100) | 919:913=7:3 | (CX100/0.8%)(SV02/1%) | (TSR5903/15%) | (1.2)(#12) | 박다영 | (404,385)*(초/90/BA) | (>675)*(가/90/2B3T) | (스탑마킹/스탑마킹)*(150도15분,80도3시간/BA) |  |  |  | TRUE | FALSE | FALSE | FALSE
25-10-10_3191,3243,3244_내열150도(BA)_오염.pdf;25-10-10_457,3191,3243,3244_유지력(10cm to 10.5cm)_0min.pdf;25-10-10_457,3191,3243,3244_유지력(10cm to 10.5cm)_10min.pdf;25-10-10_457,3191,3243,3244_유지력(10cm to 10.5cm)_20min.pdf;25-10-10_457,3191,3243,3244_유지력(10cm to 10.5cm)_60min.pdf | 3244 | 건축내외장재용(SGO457대체용)#3191+919:913=5:5 | 2025-10-02 | (WPO100/WPO100) | 919:913=5:5 | (CX100/0.8%)(SV02/1%) | (TSR5903/15%) | (1.2)(#12) | 박다영 | (414,462)*(초/90/BA) | (>692)*(가/90/2B3T) | (스탑마킹/스탑마킹)*(150도15분,80도3시간/BA) |  |  |  | TRUE | FALSE | FALSE | FALSE
| 3245 | 건축내외장재용(Lixil AL Profile,T-2509-03~05) 3223+MTD 1501L 20% | 2025-10-02 | (BW68/BW68) | 920 | (SV02/0.5%) | (MTD1501L/20%) | (2)(#8) | 이민지 | (354,348)*(초/90/BA) |  | (오염/오염)*(150도15분,80도3시간/BA) |  |  |  | FALSE | FALSE | FALSE | FALSE
| 3246 | 건축내외장재용(Lixil AL Profile,T-2509-03~05) 3245, #10 | 2025-10-02 | (BW68/BW68) | 920 | (SV02/0.5%) | (MTD1501L/20%) | (2)(#10) | 이민지 | (378,398)*(초/90/BA) |  | (오염/오염)*(150도15분,80도3시간/BA) |  |  |  | FALSE | FALSE | FALSE | FALSE
| 3247 | 건축내외장재용(Lixil AL Profile,T-2509-03~05) 3227+MTD 1501L 20% | 2025-10-02 | (BW68/BW68) | 921 | (SV02/0.5%) | (MTD1501L/20%) | (2)(#8) | 이민지 | (365,375)*(초/90/BA) |  | (오염/오염)*(150도15분,80도3시간/BA) |  |  |  | FALSE | FALSE | FALSE | FALSE
| 3248 | 건축내외장재용(Lixil AL Profile,T-2509-03~05) 3247, #10 | 2025-10-02 | (BW68/BW68) | 921 | (SV02/0.5%) | (MTD1501L/20%) | (2)(#10) | 이민지 | (385,396)*(초/90/BA) |  | (오염/오염)*(150도15분,80도3시간/BA) |  |  |  | FALSE | FALSE | FALSE | FALSE
| 3249 | 건축내외장재용(Lixil AL Profile,T-2509-03~05) 3231+MTD 1501L 20% | 2025-10-02 | (BW68/BW68) | 920:921=5:5 | (SV02/0.5%) | (MTD1501L/20%) | (2)(#8) | 이민지 | (362,362)*(초/90/BA) |  | (오염/오염)*(150도15분,80도3시간/BA) |  |  |  | FALSE | FALSE | FALSE | FALSE
| 3250 | 건축내외장재용(Lixil AL Profile,T-2509-03~05) 3249, #10 | 2025-10-02 | (BW68/BW68) | 920:921=5:5 | (SV02/0.5%) | (MTD1501L/20%) | (2)(#10) | 이민지 | (393,411)*(초/90/BA) |  | (오염/오염)*(150도15분,80도3시간/BA) |  |  |  | FALSE | FALSE | FALSE | FALSE
25-10-13_113A,918J,3232,3251_유지력(10cm to 10.5cm)_0min.pdf;25-10-13_113A,918J,3232,3251_유지력(10cm to 10.5cm)_10min.pdf;25-10-13_113A,918J,3232,3251_유지력(10cm to 10.5cm)_20min.pdf;25-10-13_113A,918J,3232,3251_유지력(10cm to 10.5cm)_60min.pdf;25-10-13_113A,918J,3232,3251_유지력(10cm to 10.5cm)_타발유_0min.pdf;25-10-13_113A,918J,3232,3251_유지력(10cm to 10.5cm)_타발유_10min.pdf;25-10-13_113A,918J,3232,3251_유지력(10cm to 10.5cm)_타발유_20min.pdf;25-10-13_113A,918J,3232,3251_유지력(10cm to 10.5cm)_타발유_60min.pdf | 3251 | 가공용(918H/SGO-113A대체)3232+SW45 | 2025-10-10 | (SW45/SW45) | 918 | (CX100/3.5%)(SV02/2%) | (TSR5903/20%)(SA3/0.3%) | (3.5)(#8) | 박다영 | (119,101)*(초/90/BA) | (/104>/)*(가/90/BA,태국신스틸BA) |  |  |  |  | FALSE | FALSE | FALSE | FALSE
25-10-13_423E,3252,3253,3254,3255,3256,3257_유지력(10cm to 10.5cm)_0min.pdf;25-10-13_423E,3252,3253,3254,3255,3256,3257_유지력(10cm to 10.5cm)_10min.pdf;25-10-13_423E,3252,3253,3254,3255,3256,3257_유지력(10cm to 10.5cm)_20min.pdf;25-10-13_423E,3252,3253,3254,3255,3256,3257_유지력(10cm to 10.5cm)_60min.pdf | 3252 | 가공용(918H/SGO-423E대체)918H사선150+T45 | 2025-10-10 | (T45/T45) | 918 | (CX100/3.5%)(SV02/2%) | (TSR5903/20%)(SA3/0.3%) | (3.5)(#3) | 박다영 | (46,50)*(초/90/BA) | (/66>125,140,235/190)*(가/90/BA,동국유광PCM) |  |  |  |  | TRUE | FALSE | FALSE | FALSE
25-10-13_423E,3252,3253,3254,3255,3256,3257_유지력(10cm to 10.5cm)_0min.pdf;25-10-13_423E,3252,3253,3254,3255,3256,3257_유지력(10cm to 10.5cm)_10min.pdf;25-10-13_423E,3252,3253,3254,3255,3256,3257_유지력(10cm to 10.5cm)_20min.pdf;25-10-13_423E,3252,3253,3254,3255,3256,3257_유지력(10cm to 10.5cm)_60min.pdf | 3253 | 가공용(918H/SGO-423E대체)918H사선120+6배합+T45 | 2025-10-10 | (T45/T45) | 918 | (CX100/3.5%)(SV02/2%) | (TSR5903/20%)(SA3/0.3%) | (6)(#8) | 박다영 | (70,87)*(초/90/BA) | (>197)*(가/90/BA) |  |  |  |  | TRUE | FALSE | FALSE | FALSE
25-10-13_423E,3252,3253,3254,3255,3256,3257_유지력(10cm to 10.5cm)_0min.pdf;25-10-13_423E,3252,3253,3254,3255,3256,3257_유지력(10cm to 10.5cm)_10min.pdf;25-10-13_423E,3252,3253,3254,3255,3256,3257_유지력(10cm to 10.5cm)_20min.pdf;25-10-13_423E,3252,3253,3254,3255,3256,3257_유지력(10cm to 10.5cm)_60min.pdf | 3254 | 가공용(918H/SGO-423E대체)918H사선120+7배합+T45 | 2025-10-10 | (T45/T45) | 918 | (CX100/3.5%)(SV02/2%) | (TSR5903/20%)(SA3/0.3%) | (7)(#8) | 박다영 | (84,74)*(초/90/BA) | (>186)*(가/90/BA) |  |  |  |  | TRUE | FALSE | FALSE | FALSE
25-10-13_423E,3252,3253,3254,3255,3256,3257_유지력(10cm to 10.5cm)_0min.pdf;25-10-13_423E,3252,3253,3254,3255,3256,3257_유지력(10cm to 10.5cm)_10min.pdf;25-10-13_423E,3252,3253,3254,3255,3256,3257_유지력(10cm to 10.5cm)_20min.pdf;25-10-13_423E,3252,3253,3254,3255,3256,3257_유지력(10cm to 10.5cm)_60min.pdf | 3255 | 가공용(918H/SGO-423E대체)918H사선120+8배합+T45 | 2025-10-10 | (T45/T45) | 918 | (CX100/3.5%)(SV02/2%) | (TSR5903/20%)(SA3/0.3%) | (8)(#8) | 박다영 | (69,65)*(초/90/BA) | (>156)*(가/90/BA) |  |  |  |  | TRUE | FALSE | FALSE | FALSE
25-10-13_423E,3252,3253,3254,3255,3256,3257_유지력(10cm to 10.5cm)_0min.pdf;25-10-13_423E,3252,3253,3254,3255,3256,3257_유지력(10cm to 10.5cm)_10min.pdf;25-10-13_423E,3252,3253,3254,3255,3256,3257_유지력(10cm to 10.5cm)_20min.pdf;25-10-13_423E,3252,3253,3254,3255,3256,3257_유지력(10cm to 10.5cm)_60min.pdf;25-10-23_423E,3256,3270,3271,3349_유지력(10cm to 10.5cm)_0min.pdf;25-10-23_423E,3256,3270,3271,3349_유지력(10cm to 10.5cm)_20min.pdf;25-10-23_423E,3256,3270,3271,3349_유지력(10cm to 10.5cm)_60min.pdf | 3256 | 가공용(918A/SGO-423E대체)918A사선120+3.5배합+T45 | 2025-10-10 | (T45/T45) | 918 | (CX100/3.5%)(SV02/2%) | (SA3/0.3%) | (3.5)(#8) | 박다영 | (22,26,28,25)*(초/90/BA) | (>149/305)*(가/90/BA,동국유광PCM) |  |  |  |  | TRUE | FALSE | FALSE | FALSE
25-10-13_423E,3252,3253,3254,3255,3256,3257_유지력(10cm to 10.5cm)_0min.pdf;25-10-13_423E,3252,3253,3254,3255,3256,3257_유지력(10cm to 10.5cm)_10min.pdf;25-10-13_423E,3252,3253,3254,3255,3256,3257_유지력(10cm to 10.5cm)_20min.pdf;25-10-13_423E,3252,3253,3254,3255,3256,3257_유지력(10cm to 10.5cm)_60min.pdf | 3257 | 가공용(918A/SGO-423E대체)918A사선120+2배합+T45 | 2025-10-10 | (T45/T45) | 918 | (CX100/3.5%)(SV02/2%) | (SA3/0.3%) | (2)(#8) | 박다영 | (28,28)*(초/90/BA) | (>136)*(가/90/BA) |  |  |  |  | TRUE | FALSE | FALSE | FALSE
| 3258 | 건축내외장재용(Lixil AL Profile,T-2509-03~05) 3245+920점착제개선 | 2025-10-10 | (BW68/BW68) | S251002G | (SV02/0.5%) | (MTD1501L/20%) | (2)(#8) | 이민지 | (340,336)*(초/90/BA) |  | (오염/오염)*(150도15분,80도3시간/BA) |  |  |  | FALSE | FALSE | FALSE | FALSE
| 3259 | 건축내외장재용(Lixil AL Profile,T-2509-03~05) 3258, #10 | 2025-10-10 | (BW68/BW68) | S251002G | (SV02/0.5%) | (MTD1501L/20%) | (2)(#10) | 이민지 | (373,387)*(초/90/BA) |  | (오염/오염)*(150도15분,80도3시간/BA) |  |  |  | FALSE | FALSE | FALSE | FALSE
| 3260 | 건축내외장재용(Lixil AL Profile,T-2509-03~05) 3245+921점착제개선 | 2025-10-10 | (BW68/BW68) | S251002H | (SV02/0.5%) | (MTD1501L/20%) | (2)(#8) | 이민지 | (407,384)*(초/90/BA) |  | (오염/오염)*(150도15분,80도3시간/BA) |  |  |  | FALSE | FALSE | FALSE | FALSE
| 3261 | 건축내외장재용(Lixil AL Profile,T-2509-03~05) 3260, #10 | 2025-10-10 | (BW68/BW68) | S251002H | (SV02/0.5%) | (MTD1501L/20%) | (2)(#10) | 이민지 | (440,442)*(초/90/BA) |  | (오염/오염)*(150도15분,80도3시간/BA) |  |  |  | FALSE | FALSE | FALSE | FALSE
| 3262 | 건축내외장재용(Lixil AL Profile,T-2509-03~05) 3224+SV02 2.0% | 2025-10-10 | (BW68/BW68) | 920 | (SV02/2.0%) | (MTD1501L/10%) | (2)(#10) | 이민지 | (287,282)*(초/90/BA) |  | (오염/오염)*(150도15분,80도3시간/BA) |  |  |  | FALSE | FALSE | FALSE | FALSE
| 3263 | 건축내외장재용(Lixil AL Profile,T-2509-03~05) 3228+SV02 2.0% | 2025-10-10 | (BW68/BW68) | 921 | (SV02/2.0%) | (MTD1501L/10%) | (2)(#10) | 이민지 | (332,335)*(초/90/BA) |  | (오염/오염)*(150도15분,80도3시간/BA) |  |  |  | FALSE | FALSE | FALSE | FALSE
25-10-14_3241,3264_내열 80도(BA)_오염.pdf;25-10-14_3241,3264_내열150도(BA)_오염.pdf | 3264 | 건축내외장재용(베트남로컬우드용제품개발)3241+SV02 1.5% | 2025-10-13 | (T45/T45) | 920 | (SV02/1.5%) | (MTD1501L/5%) | (2)(#10) | 박다영 | (332,346)*(초/90/BA) |  | (백탁및탈리/)*(150도15분,80도3시간/BA) |  |  |  | FALSE | FALSE | FALSE | FALSE
25-10-14_3265,3266,3267_내열150도(BA)_오염.pdf;25-10-14_457,3265,3266,3267_유지력(10cm to 10.5cm)_0min.pdf;25-10-14_457,3265,3266,3267_유지력(10cm to 10.5cm)_10min.pdf;25-10-14_457,3265,3266,3267_유지력(10cm to 10.5cm)_20min.pdf;25-10-14_457,3265,3266,3267_유지력(10cm to 10.5cm)_60min.pdf | 3265 | 건축내외장재용(SGO457대체용)3244+CX100 1% | 2025-10-13 | (WPO100/WPO100) | 919:913=5:5 | (CX100/1%)(SV02/1%) | (TSR5903/15%) | (1.2)(#12) | 박다영 | (430,408)*(초/90/BA) | (>500)*(가/90/2B3T) | (스탑마킹/스탑마킹)*(150도15분,80도3시간/BA) |  |  |  | TRUE | FALSE | FALSE | FALSE
25-10-14_3265,3266,3267_내열150도(BA)_오염.pdf;25-10-14_457,3265,3266,3267_유지력(10cm to 10.5cm)_0min.pdf;25-10-14_457,3265,3266,3267_유지력(10cm to 10.5cm)_10min.pdf;25-10-14_457,3265,3266,3267_유지력(10cm to 10.5cm)_20min.pdf;25-10-14_457,3265,3266,3267_유지력(10cm to 10.5cm)_60min.pdf;25-10-16_SGO457,3266,3290-3295_유지력(10cm to 10.5cm)_0min_최적화.pdf;25-10-16_SGO457,3266,3290-3295_유지력(10cm to 10.5cm)_10min_최적화.pdf;25-10-16_SGO457,3266,3290-3295_유지력(10cm to 10.5cm)_20min_최적화.pdf;25-10-16_SGO457,3266,3290-3295_유지력(10cm to 10.5cm)_60min_최적화.pdf | 3266 | 건축내외장재용(SGO457대체용)3244+CX100 1.2% | 2025-10-13 | (WPO100/WPO100) | 919:913=5:5 | (CX100/1.2%)(SV02/1%) | (TSR5903/15%) | (1.2)(#12) | 박다영 | (417,408,385,400)*(초/90/BA) | (>427,370)*(가/90/2B3T) | (스탑마킹,스탑마킹/스탑마킹,스탑마킹)*(150도15분,80도3시간/BA) |  |  |  | TRUE | FALSE | FALSE | FALSE
25-10-14_3265,3266,3267_내열150도(BA)_오염.pdf;25-10-14_457,3265,3266,3267_유지력(10cm to 10.5cm)_0min.pdf;25-10-14_457,3265,3266,3267_유지력(10cm to 10.5cm)_10min.pdf;25-10-14_457,3265,3266,3267_유지력(10cm to 10.5cm)_20min.pdf;25-10-14_457,3265,3266,3267_유지력(10cm to 10.5cm)_60min.pdf | 3267 | 건축내외장재용(SGO457대체용)3244+CX100 1.5% | 2025-10-13 | (WPO100/WPO100) | 919:913=5:5 | (CX100/1.5%)(SV02/1%) | (TSR5903/15%) | (1.2)(#12) | 박다영 | (345,357)*(초/90/BA) | (>417)*(가/90/2B3T) | (스탑마킹/스탑마킹)*(150도15분,80도3시간/BA) |  |  |  | TRUE | FALSE | FALSE | FALSE
25-10-30_3268_레이저컷팅(내지문PCM1.2T,fiber).pdf;25-10-30_레이저 컷팅 요약.txt | 3268 | 레이저컷팅용 점착 제품 개발(SUS용 고부착 타겟) 3154+SV02/1%+G100 | 2025-10-13 | (G100_200:1) | 920 | (SV02/1%) | (MTD1501L/10%) | (1.2)(#12) | 노항우 | (592,590)*(초/90/BA) | [5 empty] | FALSE | FALSE | FALSE | FALSE
| 3269 | 레이저컷팅용 점착 제품 개발(SUS용 고부착 타겟) 3154+SV02/2%+G100 | 2025-10-13 | (G100_200:1) | 920 | (SV02/2%) | (MTD1501L/10%) | (1.2)(#12) | 노항우 | (510,580)*(초/90/BA) | [5 empty] | FALSE | FALSE | FALSE | FALSE
25-10-14_423E,3270,3271_유지력(10cm to 10.5cm)_0min.pdf;25-10-14_423E,3270,3271_유지력(10cm to 10.5cm)_10min.pdf;25-10-14_423E,3270,3271_유지력(10cm to 10.5cm)_20min.pdf;25-10-14_423E,3270,3271_유지력(10cm to 10.5cm)_60min.pdf;25-10-23_423E,3256,3270,3271,3349_유지력(10cm to 10.5cm)_0min.pdf;25-10-23_423E,3256,3270,3271,3349_유지력(10cm to 10.5cm)_20min.pdf;25-10-23_423E,3256,3270,3271,3349_유지력(10cm to 10.5cm)_60min.pdf | 3270 | 가공용(918D/SGO-423E대체)918D사선120+T45 | 2025-10-13 | (T45/T45) | 918 | (CX100/3.5%)(SV02/2%) | (TSR5903/10%)(SA3/0.3%) | (3.5)(#8) | 박다영 | (67,50,61,61)*(초/90/BA) | (/92>153,240,260/250,250)*(가/90/BA,동국유광PCM) |  |  |  |  | TRUE | FALSE | FALSE | FALSE
25-10-14_423E,3270,3271_유지력(10cm to 10.5cm)_0min.pdf;25-10-14_423E,3270,3271_유지력(10cm to 10.5cm)_10min.pdf;25-10-14_423E,3270,3271_유지력(10cm to 10.5cm)_20min.pdf;25-10-14_423E,3270,3271_유지력(10cm to 10.5cm)_60min.pdf;25-10-23_423E,3256,3270,3271,3349_유지력(10cm to 10.5cm)_0min.pdf;25-10-23_423E,3256,3270,3271,3349_유지력(10cm to 10.5cm)_20min.pdf;25-10-23_423E,3256,3270,3271,3349_유지력(10cm to 10.5cm)_60min.pdf | 3271 | 가공용(918D/SGO-423E대체)3270+TSR5903 5% | 2025-10-13 | (T45/T45) | 918 | (CX100/3.5%)(SV02/2%) | (TSR5903/5%)(SA3/0.3%) | (3.5)(#8) | 박다영 | (42,37,50,47)*(초/90/BA) | (>200,250/275)*(가/90/BA,동국유광PCM) |  |  |  |  | TRUE | FALSE | FALSE | FALSE
| 3272 | 건축내외장재용(DCM 이벤트 판넬용) 2995, 921->920변경 | 2025-10-13 | (합포BW68/합포BW68) | 920:913=5:5 | (CX100/1.25%)(SV02/2%) | (MTD1501L/10%) | (2)(#10) | 이민지 | (302,313,310,293,311,304)*(초/90/BA)(86)*(초/90/DCM이벤트판넬) |  | (양호/양호)*(150도15분,80도3시간/BA) |  |  |  | FALSE | FALSE | FALSE | FALSE
| 3273 | 건축내외장재용(DCM 이벤트 판넬용) 2996, 921->920변경 | 2025-10-13 | (합포BW68/합포BW68) | 920:913=5:5 | (CX100/0.5%)(SV02/2%) | (MTD1501L/20%) | (2)(#10) | 이민지 | (498,431)*(초/90/BA)(147)*(초/90/DCM이벤트판넬) |  | (스탑마킹/스탑마킹)*(150도15분,80도3시간/BA) |  |  |  | FALSE | FALSE | FALSE | FALSE
| 3274 | 레이저컷팅용 점착 제품 개발(SUS용 고부착 타겟) 3154+G100 | 2025-10-13 | (G100_200:1) | 920 | (SV02/3%) | (MTD1501L/10%) | (1.2)(#12) | 노항우 | (477,484)*(초/90/BA) | [5 empty] | FALSE | FALSE | FALSE | FALSE
| 3275 | 레이저컷팅용 점착 제품 개발(SUS용 고부착 타겟) 920A+G100 | 2025-10-13 | (G100_200:1) | 920 | (CX100/0.4%)(SV02/3%) | (MTD1501L/10%) | (1.2)(#12) | 노항우 | (360,391)*(초/90/BA) | [5 empty] | FALSE | FALSE | FALSE | FALSE
25-11-04_3276(항1.5주)_가열압착(BA)_백탁.pdf | 3276 | 레이저컷팅용 점착 제품 개발 2904+G115 | 2025-10-13 | (G115_200:1) | 920 | (CX100/1.5%)(SV02/2%) | (MTD1501L/5%) | (1.2)(#8) | 노항우 | (144,147,160,170,185/185,185,180/260,270,220/210,225,250)*(초/90/BA/항0-1.5주) | (>245/350/475/470_백탁)*(가/90/BA/항0-1.5주)+(39/43/75/96>67/99/210/155)*(가/90/컬러스텐일반PCM/항0-1.5주) | (양호/양호)*(60도1일/스웰링스모그/재원블랙PCM/항0,1.5주) |  |  |  | FALSE | FALSE | FALSE | FALSE
25-10-15_SGO423E,3277-3282_유지력(10cm to 10.5cm)_0min_최적화.pdf;25-10-15_SGO423E,3277-3282_유지력(10cm to 10.5cm)_10min_최적화.pdf;25-10-15_SGO423E,3277-3282_유지력(10cm to 10.5cm)_20min_최적화.pdf;25-10-15_SGO423E,3277-3282_유지력(10cm to 10.5cm)_60min_최적화.pdf | 3277 | 가공용(918O/SGO-423E대체)918O사선120+SA3 0.3% | 2025-10-14 | (T45/T45) | 918 | (CX100/3.5%)(SV02/2%) | (TSR5903/5%)(SA3/0.3%) | (4)(#8) | 박다영 | (32,32)*(초/90/BA) | (>220)*(가/90/BA) |  |  |  |  | TRUE | FALSE | FALSE | FALSE
| 3278 | 가공용(918O/SGO-423E대체)3277+5배합 | 2025-10-14 | (T45/T45) | 918 | (CX100/3.5%)(SV02/2%) | (TSR5903/5%)(SA3/0.3%) | (5)(#8) | 박다영 | (33,33)*(초/90/BA) | (>212)*(가/90/BA) |  |  |  |  | TRUE | FALSE | FALSE | FALSE
| 3279 | 가공용(918O/SGO-423E대체)3277+6배합 | 2025-10-14 | (T45/T45) | 918 | (CX100/3.5%)(SV02/2%) | (TSR5903/5%)(SA3/0.3%) | (6)(#8) | 박다영 | (38,30)*(초/90/BA) | (>175)*(가/90/BA) |  |  |  |  | TRUE | FALSE | FALSE | FALSE
| 3280 | 가공용(918O/SGO-423E대체)3277+TSR5903 10% | 2025-10-14 | (T45/T45) | 918 | (CX100/3.5%)(SV02/2%) | (TSR5903/10%)(SA3/0.3%) | (4)(#8) | 박다영 | (68,53)*(초/90/BA) | (>222)*(가/90/BA) |  |  |  |  | TRUE | FALSE | FALSE | FALSE
| 3281 | 가공용(918O/SGO-423E대체)3280+5배합 | 2025-10-14 | (T45/T45) | 918 | (CX100/3.5%)(SV02/2%) | (TSR5903/10%)(SA3/0.3%) | (5)(#8) | 박다영 | (42,41)*(초/90/BA) | (>180)*(가/90/BA) |  |  |  |  | TRUE | FALSE | FALSE | FALSE
25-10-15_SGO423E,3277-3282_유지력(10cm to 10.5cm)_0min_최적화.pdf;25-10-15_SGO423E,3277-3282_유지력(10cm to 10.5cm)_10min_최적화.pdf;25-10-15_SGO423E,3277-3282_유지력(10cm to 10.5cm)_20min_최적화.pdf;25-10-15_SGO423E,3277-3282_유지력(10cm to 10.5cm)_60min_최적화.pdf | 3282 | 가공용(918O/SGO-423E대체)3280+6배합 | 2025-10-14 | (T45/T45) | 918 | (CX100/3.5%)(SV02/2%) | (TSR5903/10%)(SA3/0.3%) | (6)(#8) | 박다영 | (38,40)*(초/90/BA) | (>170)*(가/90/BA) |  |  |  |  | TRUE | FALSE | FALSE | FALSE
| 3283 | 건축내외장재용(DCM 이벤트 판넬용) 2996+MTD1501L 10% | 2025-10-14 | (합포BW68/합포BW68) | 921:913=5:5 | (CX100/0.5%)(SV02/2%) | (MTD1501L/10%) | (2)(#10) | 이민지 | (374,365)*(초/90/BA) | (오염)*(가/90/BA) | (양호)*(150도15분/BA)(양호)*(80도3시간/BA)(양호)*(60도하루/BA) |  |  |  | FALSE | FALSE | FALSE | FALSE
| 3284 | 건축내외장재용(DCM 이벤트 판넬용) 3273+MTD1501L 10% | 2025-10-14 | (합포BW68/합포BW68) | 920:913=5:5 | (CX100/0.5%)(SV02/2%) | (MTD1501L/10%) | (2)(#10) | 이민지 | (340,358)*(초/90/BA) | (오염)*(가/90/BA) | (양호)*(150도15분/BA)(양호)*(80도3시간/BA)(양호)*(60도하루/BA) |  |  |  | FALSE | FALSE | FALSE | FALSE
| 3285 | 건축내외장재용(DCM 이벤트 판넬용) 3283+CX100 0.9% | 2025-10-14 | (합포BW68/합포BW68) | 921:913=5:5 | (CX100/0.9%)(SV02/2%) | (MTD1501L/10%) | (2)(#10) | 이민지 | (346,360)*(초/90/BA) | (양호)*(가/90/BA) | (양호)*(150도15분/BA)(양호)*(80도3시간/BA)(양호)*(60도하루/BA) |  |  |  | FALSE | FALSE | FALSE | FALSE
| 3286 | 건축내외장재용(DCM 이벤트 판넬용) 3284+CX100 0.9% | 2025-10-14 | (합포BW68/합포BW68) | 920:913=5:5 | (CX100/0.9%)(SV02/2%) | (MTD1501L/10%) | (2)(#10) | 이민지 | (292,313,340,312)*(초/90/BA) | (양호)*(가/90/BA) | (양호)*(150도15분/BA)(양호)*(80도3시간/BA)(양호)*(60도하루/BA) |  |  |  | FALSE | FALSE | FALSE | FALSE
| 3287 | 건축내외장재용(Lixil AL Profile,T-2509-04,05) 921A | 2025-10-14 | (BW68/BW68) | 921 | (CX100/0.5%)(SV02/2%) | (MTD1501L/20%) | (1.2)(#12) | 정주현 | (450,442)*(초/90/BA) |  | (오염)*(150도15분/BA)(백탁)*(80도3시간/BA) |  |  |  | FALSE | FALSE | FALSE | FALSE
| 3288 | 건축내외장재용(Lixil AL Profile,T-2509-04,05) 921A, 921 -> 920 변경 | 2025-10-14 | (BW68/BW68) | 920 | (CX100/0.5%)(SV02/2%) | (MTD1501L/20%) | (1.2)(#12) | 정주현 | (400,400)*(초/90/BA) |  | (백탁)*(150도15분/BA)(백탁)*(80도3시간/BA) |  |  |  | FALSE | FALSE | FALSE | FALSE
25-10-16_3240,3241,3289_내열150도(BA)_탈리.pdf;25-10-16_3240,3241,3289_내열80도(BA)_탈리.pdf;25-10-28_3240,3241,3289_내열60도(BA)_탈리.pdf | 3289 | 건축내외장재용(베트남로컬우드용제품개발)3241+CX100 0.2% | 2025-10-15 | (T45/T45) | 920 | (CX100/0.2%)(SV02/1%) | (MTD1501L/5%) | (2)(#10) | 박다영 | (355,345)*(초/90/BA) |  | (탈리/탈리/탈리)*(150도15분,80도3시간,60도1일/BA) |  |  |  | FALSE | FALSE | FALSE | FALSE
25-10-16_SGO457,3266,3290-3295_유지력(10cm to 10.5cm)_0min_최적화.pdf;25-10-16_SGO457,3266,3290-3295_유지력(10cm to 10.5cm)_10min_최적화.pdf;25-10-16_SGO457,3266,3290-3295_유지력(10cm to 10.5cm)_20min_최적화.pdf;25-10-16_SGO457,3266,3290-3295_유지력(10cm to 10.5cm)_60min_최적화.pdf | 3290 | 건축내외장재용(SGO457대체용)3266+SV02/2% | 2025-10-15 | (WPO100/WPO100) | 919:913=5:5 | (CX100/1.2%)(SV02/2%) | (TSR5903/15%) | (1.2)(#12) | 박다영 | (390,370)*(초/90/BA) | (>420)*(가/90/2B3T) | (스탑마킹/스탑마킹)*(150도15분,80도3시간/BA) |  |  |  | TRUE | FALSE | FALSE | FALSE
| 3311 | 건축내외장재용(사파이어&피라미드,유리표면보호용)919A#150WPO45 | 2025-10-20 | (WPO45/WPO45) | 918:919=1:1 | (CX100/2%)(SV02/1.5%) | (SA3/0.3%) | (3)(#3) | 노항우 | (36,48)*(초/90/BA) |  |  | (14일양호)*(BA) |  |  | FALSE | FALSE | FALSE | FALSE
25-10-10_457,3191,3243,3244_유지력(10cm to 10.5cm)_0min.pdf;25-10-10_457,3191,3243,3244_유지력(10cm to 10.5cm)_10min.pdf;25-10-10_457,3191,3243,3244_유지력(10cm to 10.5cm)_20min.pdf;25-10-10_457,3191,3243,3244_유지력(10cm to 10.5cm)_60min.pdf | 3291 | 건축내외장재용(SGO457대체용)3266+SV02/3% | 2025-10-15 | (WPO100/WPO100) | 919:913=5:5 | (CX100/1.2%)(SV02/3%) | (TSR5903/15%) | (1.2)(#12) | 박다영 | (345,330)*(초/90/BA) | (>280)*(가/90/2B3T) | (스탑마킹/스탑마킹)*(150도15분,80도3시간/BA) |  |  |  | TRUE | FALSE | FALSE | FALSE
| 3292 | 건축내외장재용(SGO457대체용)3266+919:913=8:2 | 2025-10-15 | (WPO100/WPO100) | 919:913=8:2 | (CX100/1.2%)(SV02/1%) | (TSR5903/15%) | (1.2)(#12) | 박다영 | (350,345)*(초/90/BA) | (>240)*(가/90/2B3T) | (스탑마킹/스탑마킹)*(150도15분,80도3시간/BA) |  |  |  | TRUE | FALSE | FALSE | FALSE
| 3293 | 건축내외장재용(SGO457대체용)3266+919:913=2:8 | 2025-10-15 | (WPO100/WPO100) | 919:913=2:8 | (CX100/1.2%)(SV02/1%) | (TSR5903/15%) | (1.2)(#12) | 박다영 | (415,430)*(초/90/BA) | (>515)*(가/90/2B3T) | (스탑마킹/스탑마킹)*(150도15분,80도3시간/BA) |  |  |  | TRUE | FALSE | FALSE | FALSE
25-10-16_SGO457,3266,3290-3295_유지력(10cm to 10.5cm)_0min_최적화.pdf;25-10-16_SGO457,3266,3290-3295_유지력(10cm to 10.5cm)_10min_최적화.pdf;25-10-16_SGO457,3266,3290-3295_유지력(10cm to 10.5cm)_20min_최적화.pdf;25-10-16_SGO457,3266,3290-3295_유지력(10cm to 10.5cm)_60min_최적화.pdf;25-11-03_SGO-457,3294(항0-2주)_가열압착(BA)_스탑마킹 및 탈리.pdf | 3294 | 건축내외장재용(SGO457대체용)920C+WPO100 | 2025-10-15 | (WPO100/WPO100) | 920 | (CX100/0.8%)(SV02/2%) | (MTD1501L/10%) | (1.2)(#12) | 박다영 | (350,375,400,360/365,430/490,460/495,455/490,475)*(초/90/BA/항0~2주) | (>410)*(가/90/2B3T)+(>434/590_백탁/740_탈리/820_탈리/765_탈리)*(가/90/BA) | (양호/양호)*(150도15분,80도3시간/BA) | (7일양호/7일양호)*(BA/항0,2주) |  |  | TRUE | FALSE | FALSE | FALSE
| 3295 | 건축내외장재용(SGO457대체용)920C+G100 | 2025-10-15 | (G100/G100) | 920 | (CX100/0.8%)(SV02/2%) | (MTD1501L/10%) | (1.2)(#12) | 박다영 | (425,425)*(초/90/BA) | (>495)*(가/90/2B3T) | (양호/양호)*(150도15분,80도3시간/BA) |  |  |  | TRUE | FALSE | FALSE | FALSE | #3294로 결정. 2B3T 가열압착 후 그림자 오염이 있으나, 일반적인 수준임. 부착성, 박리감, 내열성이 모두 양호함. 장기물성 검토 진행할 것. 0.5주부터 백탁 오염이 발생하여 NG. 신규 점착제 개발하여 적용해볼 것.
| 3296 | 건축내외장재용(Lixil AL Profile,T-2509-04,05) 921A / #30bar | 2025-10-15 | (BW68/BW68) | 921 | (CX100/0.5%)(SV02/2%) | (MTD1501L/20%) | (1.2)(#12) | 정주현 | [6 empty] | FALSE | FALSE | FALSE | FALSE
| 3297 | 건축내외장재용(Lixil AL Profile,T-2509-04,05) 921A / #38bar | 2025-10-15 | (BW68/BW68) | 921 | (CX100/0.5%)(SV02/2%) | (MTD1501L/20%) | (1.2)(#12) | 정주현 | [6 empty] | FALSE | FALSE | FALSE | FALSE
| 3298 | 건축내외장재용(Lixil AL Profile,T-2509-04,05) 921A, 921 -> 920 변경 / #30bar | 2025-10-15 | (BW68/BW68) | 920 | (CX100/0.5%)(SV02/2%) | (MTD1501L/20%) | (1.2)(#12) | 정주현 | [6 empty] | FALSE | FALSE | FALSE | FALSE
| 3299 | 건축내외장재용(Lixil AL Profile,T-2509-04,05) 921A, 921 -> 920 변경 / #38bar | 2025-10-15 | (BW68/BW68) | 920 | (CX100/0.5%)(SV02/2%) | (MTD1501L/20%) | (1.2)(#12) | 정주현 | [6 empty] | FALSE | FALSE | FALSE | FALSE
| 3300 | 건축내외장재용(DCM 이벤트 판넬용) 3272+CX100 1.5% | 2025-10-16 | (합포BW68/합포BW68) | 920:913=5:5 | (CX100/1.5%)(SV02/2%) | (MTD1501L/10%) | (2)(#10) | 이민지 | (299,311)*(초/90/BA) | [5 empty] | FALSE | FALSE | FALSE | FALSE
| 3301 | 건축내외장재용(DCM 이벤트 판넬용) 3272+CX100 2.0% | 2025-10-16 | (합포BW68/합포BW68) | 920:913=5:5 | (CX100/2.0%)(SV02/2%) | (MTD1501L/10%) | (2)(#10) | 이민지 | (255,252)*(초/90/BA) | [5 empty] | FALSE | FALSE | FALSE | FALSE
25-10-20_SGO633TH,918I,3302-3306_유지력(10cm to 10.5cm)_0min..pdf;25-10-20_SGO633TH,918I,3302-3306_유지력(10cm to 10.5cm)_20min..pdf;25-10-20_SGO633TH,918I,3302-3306_유지력(10cm to 10.5cm,Oil)_0min..pdf;25-10-20_SGO633TH,918I,3302-3306_유지력(10cm to 10.5cm,Oil)_20min..pdf;25-10-20_SGO633TH,918I,3302-3306_유지력(10cm to 10.5cm,Oil)_60min..pdf;25-10-28_633TH,918I,3302,3306_내후(BA)_7일 탈리.pdf | 3302 | 가공용(918I/SGO-633TH대체)918I사선120SW45 (2297재현) | 2025-10-17 | (SW45/SW45) | 918 | (CX100/2%)(SV02/2%) | (TSR5903/15%)(SA3/0.3%) | (2)(#8) | 박다영 | (195,180)*(초/90/BA) | (>325)*(가/90/BA) |  | (7일탈리)*(BA) |  |  | TRUE | FALSE | FALSE | FALSE
| 3303 | 가공용(918B/SGO-633TH대체)918B사선120+SW45 | 2025-10-17 | (SW45/SW45) | 918 | (CX100/2.5%)(SV02/2%) | (TSR5903/10%) | (2)(#8) | 박다영 | (215,190)*(초/90/BA) | (>325)*(가/90/BA) |  |  |  |  | TRUE | FALSE | FALSE | FALSE
| 3304 | 가공용(918B/SGO-633TH대체)3303+2.5배합 | 2025-10-17 | (SW45/SW45) | 918 | (CX100/2.5%)(SV02/2%) | (TSR5903/10%) | (2.5)(#8) | 박다영 | (180,194)*(초/90/BA) | (>315)*(가/90/BA) |  |  |  |  | TRUE | FALSE | FALSE | FALSE
| 3305 | 가공용(918C/SGO-633TH대체)3303+3.5배합 | 2025-10-17 | (SW45/SW45) | 918 | (CX100/2.5%)(SV02/2%) | (TSR5903/10%) | (3.5)(#8) | 박다영 | (170,165)*(초/90/BA) | (>275)*(가/90/BA) |  |  |  |  | TRUE | FALSE | FALSE | FALSE
25-10-20_SGO633TH,918I,3302-3306_유지력(10cm to 10.5cm)_0min..pdf;25-10-20_SGO633TH,918I,3302-3306_유지력(10cm to 10.5cm)_20min..pdf;25-10-20_SGO633TH,918I,3302-3306_유지력(10cm to 10.5cm,Oil)_0min..pdf;25-10-20_SGO633TH,918I,3302-3306_유지력(10cm to 10.5cm,Oil)_20min..pdf;25-10-20_SGO633TH,918I,3302-3306_유지력(10cm to 10.5cm,Oil)_60min..pdf;25-10-28_633TH,918I,3302,3306_내후(BA)_7일 탈리.pdf | 3306 | 가공용(918C/SGO-633TH대체)918C사선120SW45+3.5배합 | 2025-10-17 | (SW45/SW45) | 918 | (CX100/1.75%)(SV02/2%) | (TSR5903/17%) | (3.5)(#8) | 박다영 | (220,200)*(초/90/BA) | (>295)*(가/90/BA) |  | (7일탈리)*(BA) |  |  | TRUE | FALSE | FALSE | FALSE | 차기 개선 사양은 #3306 으로 결정.
| 3307 | 건축내외장재용(베트남로컬우드용제품개발)920A사선60+T45 | 2025-10-16 | (T45/T45) | 920 | (CX100/0.4%)(SV02/3%) | (MTD1501L/10%) | (1.2)(#12) | 박다영,진호철 | (395,400,405,405)*(초/90/BA) |  | (양호,양호/양호,양호)*(150도15분,80도3시간/BA) |  |  |  | FALSE | FALSE | FALSE | FALSE
| 3308 | 건축내외장재용(베트남로컬우드용제품개발)920C사선60+T45 | 2025-10-16 | (T45/T45) | 920 | (CX100/0.8%)(SV02/2%) | (MTD1501L/10%) | (1.2)(#12) | 박다영 | (330,340)*(초/90/BA) |  | (양호/양호)*(150도15분,80도3시간/BA) |  |  |  | FALSE | FALSE | FALSE | FALSE
| 3309 | 건축내외장재용(베트남로컬우드용제품개발)3308+CX100 1.2% | 2025-10-16 | (T45/T45) | 920 | (CX100/1.2%)(SV02/2%) | (MTD1501L/10%) | (1.2)(#12) | 박다영 | (310,280)*(초/90/BA) |  | (양호/양호)*(150도15분,80도3시간/BA) |  |  |  | FALSE | FALSE | FALSE | FALSE
| 3310 | 건축내외장재용(사파이어&피라미드,유리표면보호용)919A#120WPO45 | 2025-10-20 | (WPO45/WPO45) | 918:919=1:1 | (CX100/2%)(SV02/1.5%) | (SA3/0.3%) | (3)(#8) | 노항우 | (110,110)*(초/90/BA) |  |  | (14일양호)*(BA) |  |  | FALSE | FALSE | FALSE | FALSE
| 3312 | 건축내외장재용(사파이어&피라미드,유리표면보호용)919A#150T45 | 2025-10-20 | (T45/T45) | 918:919=1:1 | (CX100/2%)(SV02/1.5%) | (SA3/0.3%) | (3)(#3) | 노항우 | (32,35)*(초/90/BA) |  |  | (14일원단일부손상)*(BA) |  |  | FALSE | FALSE | FALSE | FALSE
| 3315 | 건축내외장재용(945BF/4233대체/913D개선)913G 적용 검토 + 사선100MESH | 2025-10-17 | (BW68/BW68) | 913 | (CX100/2%)(SV02/2%) | (MTD1501L/15%) | (2)(#9) | 진호철 | (340,340)*(초/90/BA) | (>435)*(가/90/BA) |  |  |  |  | FALSE | FALSE | FALSE | FALSE | 수치도 수치이지만, 부착성도 연박리성으로 옛날 913A 와 유사해야 함. 즉, 베트남 측정 기준 170g 이 나와야함.
25-10-28_3313,3369_유지력(10cm to 10.5cm)_0min.pdf;25-10-28_3313,3369_유지력(10cm to 10.5cm)_120min.pdf;25-10-28_3313,3369_유지력(10cm to 10.5cm)_20min.pdf;25-10-28_3313,3369_유지력(10cm to 10.5cm)_60min.pdf;25-10-28_701A,3313,3369_내열60도(스웰링스모그,2B1.5T)_그림자.pdf;25-10-29_3313,3369_절곡(10,15mm,BA)_박리 전.pdf;25-10-29_3313,3369_절곡(10,15mm,BA)_박리 후.pdf;25-10-31_4223RD,3313,3369,3432-3434_내열60도(3d,스웰링스모그,2B1.5T)_그림자.pdf;25-11-05_3313,3369,3432-3434_절곡(10,15mm,BA)_박리 전후.pdf | 3313 | 건축내외장재용(945BF/4233대체/913D개선)REF. | 2025-10-17 | (BW68/BW68) | 913 | (CX100/1%) | (TSR5903/5%) | (2.7)(#8) | 진호철,박다영,노항우 | (230,215,165,170,180,165,185,215)*(초/90/BA) | (>385,265,265,270)*(가/90/BA) | (그림자,그림자)*(스웰링스모그/2B1.5T) |  |  |  | FALSE | TRUE | FALSE | FALSE
25-10-20_3316,3317_유지력(10cm to 10.5cm)_0min_최적화.pdf;25-10-20_3316,3317_유지력(10cm to 10.5cm)_10min_최적화.pdf;25-10-20_3316,3317_유지력(10cm to 10.5cm)_20min_최적화.pdf;25-10-20_3316,3317_유지력(10cm to 10.5cm)_60min_최적화.pdf | 3316 | 기초실험(신규 부모노머 적용 검토) 913D#120T45 REF. | 2025-10-17 | (T45/T45) | 913 | (CX100/1%) | (TSR5903/5%) | (2.7)(#8) | 진호철 | (240,270)*(초/90/BA) | (>435)*(가/90/BA) |  |  |  |  | TRUE | FALSE | FALSE | FALSE
25-10-20_3316,3317_유지력(10cm to 10.5cm)_0min_최적화.pdf;25-10-20_3316,3317_유지력(10cm to 10.5cm)_10min_최적화.pdf;25-10-20_3316,3317_유지력(10cm to 10.5cm)_20min_최적화.pdf;25-10-20_3316,3317_유지력(10cm to 10.5cm)_60min_최적화.pdf | 3317 | 기초실험(신규 부모노머 적용 검토) 3316 CHMA -> EDMA | 2025-10-17 | (T45/T45) | S251016H | (CX100/1%) | (TSR5903/5%) | (2.7)(#8) | 진호철 | (110,115)*(초/90/BA) | (>435)*(가/90/BA) |  |  |  |  | TRUE | FALSE | FALSE | FALSE
25-10-22_3318,3319,3339_유지력(10cm to 10.5cm)_0min_최적화.pdf;25-10-22_3318,3319,3339_유지력(10cm to 10.5cm)_20min_최적화.pdf;25-10-22_3318,3319,3339_유지력(10cm to 10.5cm)_60min_최적화.pdf | 3318 | 기초실험(신규 부모노머 적용 검토) 918 REF. | 2025-10-21 | (T45/T45) | 918 | (CX100/1%) |  | (2.7)(#8) | 박다영 | (180,180)*(초/90/BA) | (>260)*(가/90/BA) |  |  |  |  | TRUE | FALSE | FALSE | FALSE
25-10-22_3318,3319,3339_유지력(10cm to 10.5cm)_0min_최적화.pdf;25-10-22_3318,3319,3339_유지력(10cm to 10.5cm)_20min_최적화.pdf;25-10-22_3318,3319,3339_유지력(10cm to 10.5cm)_60min_최적화.pdf | 3319 | 기초실험(신규 부모노머 적용 검토) 3318 + IBOMA -> DCPA | 2025-10-21 | (T45/T45) | S251016G | (CX100/1%) |  | (2.7)(#8) | 박다영 | (100,100)*(초/90/BA) | (>205)*(가/90/BA) |  |  |  |  | TRUE | FALSE | FALSE | FALSE
25-10-20_SGO113A,918J,3232,3320-3323_유지력(10cm to 10.5cm)_0min..pdf;25-10-20_SGO113A,918J,3232,3320-3323_유지력(10cm to 10.5cm)_20min..pdf;25-10-20_SGO113A,918J,3232,3320-3323_유지력(10cm to 10.5cm)_60min..pdf;25-10-20_SGO113A,918J,3232,3320-3323_유지력(10cm to 10.5cm,Oil)_0min..pdf;25-10-20_SGO113A,918J,3232,3320-3323_유지력(10cm to 10.5cm,Oil)_20min..pdf;25-10-20_SGO113A,918J,3232,3320-3323_유지력(10cm to 10.5cm,Oil)_60min..pdf | 3320 | 가공용(918H/SGO-113A대체)3232+CX100 3% | 2025-10-17 | (T45/T45) | 918 | (CX100/3%)(SV02/2%) | (TSR5903/20%)(SA3/0.3%) | (3.5)(#8) | 박다영 | (115,115)*(초/90/BA) | (>285)*(가/90/BA) |  |  |  |  | TRUE | FALSE | FALSE | FALSE
| 3314 | 건축내외장재용(945BF/4233대체/913D개선)913G 적용 검토 + 사선120MESH | 2025-10-17 | (BW68/BW68) | 913 | (CX100/2%)(SV02/2%) | (MTD1501L/15%) | (2)(#8) | 진호철 | (235,295)*(초/90/BA) | (>395)*(가/90/BA) |  |  |  |  | FALSE | FALSE | FALSE | FALSE
| 3321 | 가공용(918H/SGO-113A대체)3232+CX100 2.5% | 2025-10-17 | (T45/T45) | 918 | (CX100/2.5%)(SV02/2%) | (TSR5903/20%)(SA3/0.3%) | (3.5)(#8) | 박다영 | (120,135)*(초/90/BA) | (>295)*(가/90/BA) |  |  |  |  | TRUE | FALSE | FALSE | FALSE
25-10-21_3232,3322,3323_내후(BA)_7일 탈리.pdf | 3322 | 가공용(918H/SGO-113A대체)3232+CX100 2% | 2025-10-17 | (T45/T45) | 918 | (CX100/2%)(SV02/2%) | (TSR5903/20%)(SA3/0.3%) | (3.5)(#8) | 박다영 | (150,130)*(초/90/BA) | (>295)*(가/90/BA) |  | (7일탈리)*(BA) |  |  | TRUE | FALSE | FALSE | FALSE
25-10-20_SGO113A,918J,3232,3320-3323_유지력(10cm to 10.5cm)_0min..pdf;25-10-20_SGO113A,918J,3232,3320-3323_유지력(10cm to 10.5cm)_20min..pdf;25-10-20_SGO113A,918J,3232,3320-3323_유지력(10cm to 10.5cm)_60min..pdf;25-10-20_SGO113A,918J,3232,3320-3323_유지력(10cm to 10.5cm,Oil)_0min..pdf;25-10-20_SGO113A,918J,3232,3320-3323_유지력(10cm to 10.5cm,Oil)_20min..pdf;25-10-20_SGO113A,918J,3232,3320-3323_유지력(10cm to 10.5cm,Oil)_60min..pdf;25-10-21_3232,3322,3323_내후(BA)_7일 탈리.pdf | 3323 | 가공용(918H/SGO-113A대체)3321+SA3 0.2% | 2025-10-17 | (T45/T45) | 918 | (CX100/2.5%)(SV02/2%) | (TSR5903/20%)(SA3/0.2%) | (3.5)(#8) | 박다영 | (130,150)*(초/90/BA) | (175/122>285,280/225)*(가/90/BA,동국유광PCM) |  | (7일탈리)*(BA) |  |  | TRUE | FALSE | FALSE | FALSE
25-10-28_3324-3327(항0.5,1주)_가열압착(BA)_탈리.pdf;25-11-04_3324-3327(항1.5,2주)_가열압착(BA)_탈리.pdf | 3324 | 장기물성개선용(한화연 유화제 적용 검토) 911 ref. | 2025-10-20 | (G75_200:1) | S251017E | (CX100/0.8) | (TSR5903/5%) | (1.2)(#12) | 노항우 | (435,450/475,430/535,505/490,440/520,500)*(초/90/BA/항0~2주) | (>680/690_탈리/720_탈리/750_탈리/825_탈리)*(가/90/BA/항0~2주) |  |  |  |  | FALSE | FALSE | FALSE | FALSE
| 3325 | 장기물성개선용(한화연 유화제 적용 검토) A-10(0.08%) | 2025-10-20 | (G75_200:1) | S251017F | (CX100/0.8) | (TSR5903/5%) | (1.2)(#12) | 노항우 | (415,395/365,375/450,450/405,420/450,390)*(초/90/BA/항0~2주) | (>665/680/695_탈리/775_탈리/795_탈리)*(가/90/BA/항0~2주) |  |  |  |  | FALSE | FALSE | FALSE | FALSE
| 3326 | 장기물성개선용(한화연 유화제 적용 검토) A-10-A(0.08%) | 2025-10-20 | (G75_200:1) | S251017G | (CX100/0.8) | (TSR5903/5%) | (1.2)(#12) | 노항우 | (360,400/340,355/480,440/375,400/445,510)*(초/90/BA/항0~2주) | (>640/680_탈리/660_탈리/815_탈리/730_탈리)*(가/90/BA/항0~2주) |  |  |  |  | FALSE | FALSE | FALSE | FALSE
25-10-28_3324-3327(항0.5,1주)_가열압착(BA)_탈리.pdf;25-11-04_3324-3327(항1.5,2주)_가열압착(BA)_탈리.pdf | 3327 | 장기물성개선용(한화연 유화제 적용 검토) E-10(0.08%) | 2025-10-20 | (G75_200:1) | S251017H | (CX100/0.8) | (TSR5903/5%) | (1.2)(#12) | 노항우 | (405,410/415,430/505,490/430,430/530,450)*(초/90/BA/항0~2주) | (>630/680_탈리/720_탈리/820_탈리/840_탈리)*(가/90/BA/항0~2주) |  |  |  |  | FALSE | FALSE | FALSE | FALSE
| 3328 | 건축내외장재용(WPVC,702P 대체) - (913 - MTD1501L 15% CX100 1% SV02 2% 사선80) | 2025-10-20 | (WPO100/WPO100(배면)) | 913 | (CX100/1%)(SV02/2%) | (MTD1501L/15%) | (2)(#10) | 정주현 | [6 empty] | FALSE | FALSE | FALSE | FALSE | 도포량 이상
| 3329 | 건축내외장재용(WPVC,702P 대체) - (913 - MTD1501L 15% CX100 1% SV02 2% 사선100) | 2025-10-20 | (WPO100/WPO100(배면)) | 913 | (CX100/1%)(SV02/2%) | (MTD1501L/15%) | (2)(#9) | 정주현 | [6 empty] | FALSE | FALSE | FALSE | FALSE | 도포량 이상
| 3330 | 건축내외장재용(WPVC,702P 대체) - (913 - MTD1501L 15% CX100 2% SV02 2% 사선80) | 2025-10-20 | (WPO100/WPO100(배면)) | 913 | (CX100/2%)(SV02/2%) | (MTD1501L/15%) | (2)(#10) | 정주현 | [6 empty] | FALSE | FALSE | FALSE | FALSE | 도포량 이상
| 3331 | 건축내외장재용(WPVC,702P 대체) - (913 - MTD1501L 15% CX100 2% SV02 2% 사선100) | 2025-10-20 | (WPO100/WPO100(배면)) | 913 | (CX100/2%)(SV02/2%) | (MTD1501L/15%) | (2)(#9) | 정주현 | [6 empty] | FALSE | FALSE | FALSE | FALSE | 도포량 이상
| 3332 | 건축내외장재용(DCM 이벤트 판넬용) 3272+MTD1501L 5% | 2025-10-20 | (합포BW68/합포BW68) | 920:913=5:5 | (CX100/1.25%)(SV02/2%) | (MTD1501L/5%) | (2)(#10) | 이민지 | (244,240)*(초/90/BA) | [5 empty] | FALSE | FALSE | FALSE | FALSE
| 3333 | 건축내외장재용(DCM 이벤트 판넬용) 3272+MTD1501L 0% | 2025-10-20 | (합포BW68/합포BW68) | 920:913=5:5 | (CX100/1.25%)(SV02/2%) |  | (2)(#10) | 이민지 | (190,180)*(초/90/BA) | [5 empty] | FALSE | FALSE | FALSE | FALSE
| 3334 | 건축내외장재용(DCM 이벤트 판넬용) 3332, 920단독 | 2025-10-20 | (합포BW68/합포BW68) | 920 | (CX100/1.25%)(SV02/2%) | (MTD1501L/5%) | (2)(#10) | 이민지 | (211,200)*(초/90/BA) | [5 empty] | FALSE | FALSE | FALSE | FALSE
| 3335 | 건축내외장재용(DCM 이벤트 판넬용) 3332, 913단독 | 2025-10-20 | (합포BW68/합포BW68) | 913 | (CX100/1.25%)(SV02/2%) | (MTD1501L/5%) | (2)(#10) | 이민지 | (282,275)*(초/90/BA) | [5 empty] | FALSE | FALSE | FALSE | FALSE
25-10-23_701A,701B,3336-3338_유지력(10cm to 10.5cm)_0min.pdf;25-10-23_701A,701B,3336-3338_유지력(10cm to 10.5cm)_20min.pdf;25-10-23_701A,701B,3336-3338_유지력(10cm to 10.5cm)_5min.pdf;25-10-23_701A,701B,3336-3338_유지력(10cm to 10.5cm)_60min.pdf;25-10-23_701A,701B,3336-3338_유지력(10cm to 10.5cm,2B1.5T)_0min.pdf;25-10-23_701A,701B,3336-3338_유지력(10cm to 10.5cm,2B1.5T)_20min.pdf;25-10-23_701A,701B,3336-3338_유지력(10cm to 10.5cm,2B1.5T)_5min.pdf;25-10-23_701A,701B,3336-3338_유지력(10cm to 10.5cm,2B1.5T)_60min.pdf;25-10-24_701A,701B,3336_유지력(10cm to 10.5cm)_0min_최적화.pdf;25-10-24_701A,701B,3336_유지력(10cm to 10.5cm)_20min_최적화.pdf | 3336 | 건축내외장재용(WPVC,702P 대체) - (920C #60 적용 검토) | 2025-10-21 | (WPO100/WPO100_200:1) | 920 | (CX100/0.8%)(SV02/2%) | (MTD1501L/10%) | (1.2)(#12) | 진호철 | (335,350)*(초/90/BA) | (>305)*(가:상온1일/90/2B1.5T) |  |  |  |  | TRUE | FALSE | FALSE | FALSE
| 3337 | 건축내외장재용(WPVC,702P 대체) - (920C #80 적용 검토) | 2025-10-21 | (WPO100/WPO100_200:1) | 920 | (CX100/0.8%)(SV02/2%) | (MTD1501L/10%) | (1.2)(#10) | 진호철 | (330,345)*(초/90/BA) | (>310)*(가:상온1일/90/2B1.5T) |  |  |  |  | TRUE | FALSE | FALSE | FALSE
25-10-23_701A,701B,3336-3338_유지력(10cm to 10.5cm)_0min.pdf;25-10-23_701A,701B,3336-3338_유지력(10cm to 10.5cm)_20min.pdf;25-10-23_701A,701B,3336-3338_유지력(10cm to 10.5cm)_5min.pdf;25-10-23_701A,701B,3336-3338_유지력(10cm to 10.5cm)_60min.pdf;25-10-23_701A,701B,3336-3338_유지력(10cm to 10.5cm,2B1.5T)_0min.pdf;25-10-23_701A,701B,3336-3338_유지력(10cm to 10.5cm,2B1.5T)_20min.pdf;25-10-23_701A,701B,3336-3338_유지력(10cm to 10.5cm,2B1.5T)_5min.pdf;25-10-23_701A,701B,3336-3338_유지력(10cm to 10.5cm,2B1.5T)_60min.pdf;25-10-27_SGO457,3338,3372-3377_유지력(10cm to 10.5cm)_0min_최적화.pdf;25-10-27_SGO457,3338,3372-3377_유지력(10cm to 10.5cm)_10min_최적화.pdf;25-10-27_SGO457,3338,3372-3377_유지력(10cm to 10.5cm)_20min_최적화.pdf;25-10-27_SGO457,3338,3372-3377_유지력(10cm to 10.5cm)_60min_최적화.pdf | 3338 | 건축내외장재용(WPVC,702P 대체) - (920C #100 적용 검토) | 2025-10-21 | (WPO100/WPO100_200:1) | 920 | (CX100/0.8%)(SV02/2%) | (MTD1501L/10%) | (1.2)(#9) | 진호철,노항우 | (295,310,280,290)*(초/90/BA) | (>405/300)*(가:60도1시간,상온1일/90/2B1.5T) |  |  |  |  | TRUE | FALSE | FALSE | FALSE | 920C 점착 사양은 예상대로 해볼만 함. 절곡성이 문제임. 다만, 현재 도포량 이슈부터 해결하고 가야하므로, 913G 및 920C로 도포량 추가로 감량 평가 후에 내절곡성 개선해볼 것.
25-10-22_3318,3319,3339_유지력(10cm to 10.5cm)_0min_최적화.pdf;25-10-22_3318,3319,3339_유지력(10cm to 10.5cm)_20min_최적화.pdf;25-10-22_3318,3319,3339_유지력(10cm to 10.5cm)_60min_최적화.pdf | 3339 | 기초실험(신규 부모노머 적용 검토) 3318 + 2-HEMA > HPA | 2025-10-21 | (T45/T45) | S251020H | (CX100/1%) |  | (2.7)(#8) | 박다영 | (165,160)*(초/90/BA) | (>215)*(가/90/BA) |  |  |  |  | TRUE | FALSE | FALSE | FALSE | #3319 가 높은 유리전이온도인데 젖음성이 좋고 연박리인 점이 신기하지만, 쓸모가 없음. #3339는 2-HEMA 대비 차이가 크지 않아 굳이 비싼 것을 사용할 필요가 없음.
25-10-22_3135,3340,3341_내열150도(BA)_탈리 및 스탑마킹.pdf;25-10-28_3135,3340,3341_내후(BA)_6일 탈리 및 백.pdf | 3340 | 건축내외장재용(Lixil AL Profile,T-2509-01) 3135 + 913 단독 | 2025-10-21 | (연청SWH55/연청SWH55) | 913 | (CX100/0.5%)(SV02/2%) | (MTD1501L/10%) | (2)(#10) | 박다영 | (365,345)*(초/90/BA) |  | (스탑마킹/양호)*(150도15분,80도3시간/BA) | (6일백탁)*(BA) |  |  | FALSE | FALSE | FALSE | FALSE
25-10-22_3135,3340,3341_내열150도(BA)_탈리 및 스탑마킹.pdf;25-10-25_3135,3341,3352,3353_내후(BA)_7일 스탑마킹.pdf;25-10-28_3135,3340,3341_내후(BA)_6일 탈리 및 백.pdf | 3341 | 건축내외장재용(Lixil AL Profile,T-2509-01) 3135 + CX100/0.7% | 2025-10-21 | (연청SWH55/연청SWH55) | 913:921=7:3 | (CX100/0.7%)(SV02/2%) | (MTD1501L/10%) | (2)(#10) | 박다영 | (350,350,370,340)*(초/90/BA) |  | (스탑마킹,양호/양호,양호)*(150도15분,80도3시간/BA) | (6일백탁,7일스탑마킹)*(BA) |  |  | FALSE | FALSE | FALSE | FALSE
25-10-23_SGE133,3106,3342,3343,3344_유지력(10cm to 10.5cm)_0min.pdf;25-10-23_SGE133,3106,3342,3343,3344_유지력(10cm to 10.5cm)_20min.pdf;25-10-23_SGE133,3106,3342,3343,3344_유지력(10cm to 10.5cm)_60min.pdf;25-10-27_SGE133,3342,3370,3371_유지력(10cm to 10.5cm)_0min_최적화.pdf;25-10-27_SGE133,3342,3370,3371_유지력(10cm to 10.5cm)_10min_최적화.pdf;25-10-27_SGE133,3342,3370,3371_유지력(10cm to 10.5cm)_20min_최적화.pdf;25-10-27_SGE133,3342,3370,3371_유지력(10cm to 10.5cm)_60min_최적화.pdf;25-11-10_3342,3343(항1-2주)_가열압착(BA)_탈리.pdf;25-11-17_2655,3342,3343(항0,2주)_가열압착(BA)_백탁 및 탈리.pdf | 3342 | 일반보호용(SGE-133대체) 3106 + TSR5903/10% | 2025-10-21 | (B45/B45) | 919 | (CX100/1.2%)(SV02/1%) | (TSR5903/10%) | (2)(#8) | 노항우 | (220,230,210,205,240,235/250,255/255,270/285,285/285,290)*(초/90/BA/항항0-2주) | (>175,170)*(가/90/2B3T)+(>330/425/525_탈리/585_탈리/630_탈리)*(가/90/BA/항0-2주) |  | (7일양호,7일양호/7일탈리)*(BA/항0,2주) |  |  | TRUE | FALSE | FALSE | FALSE
25-11-10_3342,3343(항1-2주)_가열압착(BA)_탈리.pdf;25-11-17_2655,3342,3343(항0,2주)_가열압착(BA)_백탁 및 탈리.pdf | 3343 | 일반보호용(SGE-133대체) 3106 + CX100/1.6% | 2025-10-21 | (B45/B45) | 919 | (CX100/1.6%)(SV02/1%) | (TSR5903/15%) | (2)(#8) | 노항우 | (240,240,280,255/295,280/300,300/305,310/330,315)*(초/90/BA/항항0-2주) | (>170)*(가/90/2B3T)+(>335/430/530_탈리/650_탈리/620_탈리)*(가/90/BA/항0-2주) |  | (7일양호,7일양호/7일탈리)*(BA/항0,2주) |  |  | TRUE | FALSE | FALSE | FALSE
25-10-23_SGE133,3106,3342,3343,3344_유지력(10cm to 10.5cm)_0min.pdf;25-10-23_SGE133,3106,3342,3343,3344_유지력(10cm to 10.5cm)_20min.pdf;25-10-23_SGE133,3106,3342,3343,3344_유지력(10cm to 10.5cm)_60min.pdf | 3344 | 일반보호용(SGE-133대체) 3106 + SV02/2% | 2025-10-21 | (B45/B45) | 919 | (CX100/1.2%)(SV02/2%) | (TSR5903/15%) | (2)(#8) | 노항우 | (230,235)*(초/90/BA) | (>110)*(가/90/2B3T) |  | (7일양호)*(BA) |  |  | TRUE | FALSE | FALSE | FALSE | 유지력이 양호한 것은 알겠으나, 너무 경박리성이라 부착성이 부족함. 연박리를 부여하기 위해 #3342 기준에서 920 점착제 혼용해볼 것.
| 3345 | 건축내외장재용(945BF/4233대체/913D개선) 3313 + 913:920=5:5 | 2025-10-21 | (BW68/BW68) | 913:920=5:5 | (CX100/1%) | (TSR5903/5%) | (2.7)(#8) | 박다영 | (140,135)*(초/90/BA) | (>215)*(가/90/BA) |  |  |  |  | FALSE | FALSE | FALSE | FALSE
| 3346 | 건축내외장재용(945BF/4233대체/913D개선) 3345 + TSR5903/10% | 2025-10-21 | (BW68/BW68) | 913:920=5:5 | (CX100/1%) | (TSR5903/10%) | (2.7)(#8) | 박다영 | (170,175,200,185)*(초/90/BA) | (>230,270)*(가/90/BA) |  |  |  |  | FALSE | FALSE | FALSE | FALSE
| 3347 | 건축내외장재용(945BF/4233대체/913D개선) 3313 + CX100/0.6% + SV02/1% | 2025-10-21 | (BW68/BW68) | 913 | (CX100/0.6%)(SV02/1%) | (TSR5903/5%) | (2.7)(#8) | 박다영 | (170,170,165,180)*(초/90/BA) | (>275,290)*(가/90/BA) |  |  |  |  | FALSE | FALSE | FALSE | FALSE
| 3348 | 건축내외장재용(945BF/4233대체/913D개선) 3313 + CX100/0.6% + SV02/2% | 2025-10-21 | (BW68/BW68) | 913 | (CX100/0.6%)(SV02/2%) | (TSR5903/5%) | (2.7)(#8) | 박다영 | (170,165)*(초/90/BA) | (>240)*(가/90/BA) |  |  |  |  | FALSE | FALSE | FALSE | FALSE
25-10-23_423E,3256,3270,3271,3349_유지력(10cm to 10.5cm)_0min.pdf;25-10-23_423E,3256,3270,3271,3349_유지력(10cm to 10.5cm)_20min.pdf;25-10-23_423E,3256,3270,3271,3349_유지력(10cm to 10.5cm)_60min.pdf | 3349 | 가공용(918D/SGO-423E대체)3270 + SA3/0.4% | 2025-10-22 | (T45/T45) | 918 | (CX100/3.5%)(SV02/2%) | (TSR5903/10%)(SA3/0.4%) | (3.5)(#8) | 박다영 | (39,41)*(초/90/BA) | (>245/245)*(가/90/BA,동국유광PCM) |  |  |  |  | TRUE | FALSE | FALSE | FALSE
25-10-23_133C,918F,3350,3351_유지력(10cm to 10.5cm)_0min.pdf;25-10-23_133C,918F,3350,3351_유지력(10cm to 10.5cm)_20min.pdf;25-10-23_133C,918F,3350,3351_유지력(10cm to 10.5cm)_60min.pdf;25-10-28_113A,3350,3351_내후(BA)_5일 스탑마킹 및 탈리.pdf | 3350 | 가공용(동국/SGO133C대체)918S#120 (3323재현) = 918S | 2025-10-22 | (T45/T45) | 918 | (CX100/2.5%)(SV02/2%) | (TSR5903/20%)(SA3/0.2%) | (3.5)(#8) | 박다영 | (140,130)*(초/90/BA) | (/165>305/225)*(가/90/BA,동국유광PCM) |  | (5일탈리)*(BA) |  |  | TRUE | FALSE | FALSE | FALSE
25-10-23_133C,918F,3350,3351_유지력(10cm to 10.5cm)_0min.pdf;25-10-23_133C,918F,3350,3351_유지력(10cm to 10.5cm)_20min.pdf;25-10-23_133C,918F,3350,3351_유지력(10cm to 10.5cm)_60min.pdf;25-10-28_113A,3350,3351_내후(BA)_5일 스탑마킹 및 탈리.pdf | 3351 | 가공용(동국/SGO133C대체)918T#120 (3350 + CX100/2%) = 918T | 2025-10-22 | (T45/T45) | 918 | (CX100/2%)(SV02/2%) | (TSR5903/20%)(SA3/0.2%) | (3.5)(#8) | 박다영 | (155,165)*(초/90/BA) | (/200>330/265)*(가/90/BA,동국유광PCM) |  | (5일탈리)*(BA) |  |  | TRUE | FALSE | FALSE | FALSE | 918F 는 양산화 기준에서는 약할 것으로 추정함. 따라서 랩도포 시편에 대한 견본품이 도착하면, 물성 결과를 면밀히 검토할 것.
25-10-25_3135,3341,3352,3353_내후(BA)_7일 스탑마킹.pdf | 3352 | 건축내외장재용(Lixil AL Profile,T-2509-01) 3135 + CX100/1% + SV02/1% | 2025-10-21 | (연청SWH55/연청SWH55) | 913:921=7:3 | (CX100/1%)(SV02/1%) | (MTD1501L/10%) | (2)(#10) | 박다영,진호철 | (350,350)*(초/90/BA) |  | (양호/양호)*(150도15분,80도3시간/BA) | (7일스탑마킹)*(BA) |  |  | FALSE | FALSE | FALSE | FALSE
25-10-25_3135,3341,3352,3353_내후(BA)_7일 스탑마킹.pdf | 3353 | 건축내외장재용(Lixil AL Profile,T-2509-01) 3341 + 913단독 | 2025-10-21 | (연청SWH55/연청SWH55) | 913 | (CX100/0.7%)(SV02/2%) | (MTD1501L/10%) | (2)(#10) | 박다영 | (365,370)*(초/90/BA) |  | (양호/양호)*(150도15분,80도3시간/BA) | (7일스탑마킹)*(BA) |  |  | FALSE | FALSE | FALSE | FALSE | 앞으로는 S-2410-10 판에서 부착성 평가할 것. 부착이 좀 더 좋았으면 함. 그냥 사선60목으로 경화제 증량 검토할 것.
| 3354 | 동국제강 산업용 대형 냉장고용 PCM(164G 대체) 921B, 사선120 | 2025-10-22 | (DCM58) | 921:913=5:5 | (CX100/1.25%)(SV02/2%) | (MTD1501L/10%) | (2)(#8) | 이민지 | (308,307)*(초/90/BA) | [5 empty] | FALSE | FALSE | FALSE | FALSE
| 3355 | 동국제강 산업용 대형 냉장고용 PCM(164G 대체) 920D, 사선120 | 2025-10-22 | (DCM58) | 920:913=5:5 | (CX100/1.25%)(SV02/2%) | (MTD1501L/10%) | (2)(#8) | 이민지 | (301,265)*(초/90/BA) | [5 empty] | FALSE | FALSE | FALSE | FALSE
| 3356 | 동국제강 산업용 대형 냉장고용 PCM(164G 대체) 920E, 사선120 | 2025-10-22 | (DCM58) | 920:913=5:5 | (CX100/2.0%)(SV02/2%) | (MTD1501L/10%) | (2)(#8) | 이민지 | (269,242)*(초/90/BA) | [5 empty] | FALSE | FALSE | FALSE | FALSE
| 3357 | 건축내외장재용(WPVC,701A,701B,702P 대체) - (913G #6bar, T45 이형 ) | 2025-10-21 | (WPO100/T45) | 913 | (CX100/2.0%)(SV02/2%) | (MTD1501L/15%) | (2)(#6) | 정주현 | (240,255)*(초/90/BA) |  | (양호)*(150도15분/BA) | (12일양호)*(BA) |  |  | FALSE | FALSE | FALSE | FALSE
| 3358 | 건축내외장재용(WPVC,701A,701B,702P 대체) - (913G #6bar, WPO 이형 ) | 2025-10-21 | (WPO100/WPO100) | 913 | (CX100/2.0%)(SV02/2%) | (MTD1501L/15%) | (2)(#6) | 정주현 | (145,156)*(초/90/BA) |  | (양호)*(150도15분/BA) | (12일미세백탁)*(BA) |  |  | FALSE | FALSE | FALSE | FALSE
| 3359 | 건축내외장재용(WPVC,701A,701B,702P 대체) - (913G #6bar, WPO(배면) 이형 ) | 2025-10-21 | (WPO100/WPO100_200:1) | 913 | (CX100/2.0%)(SV02/2%) | (MTD1501L/15%) | (2)(#6) | 정주현 | (215,215,235,235)*(초/90/BA) |  | (양호)*(150도15분/BA) | (12일양호)*(BA) |  |  | FALSE | FALSE | FALSE | FALSE
| 3360 | 건축내외장재용(WPVC,701A,701B,702P 대체) - (913G #8bar, T45 이형 ) | 2025-10-21 | (WPO100/T45) | 913 | (CX100/2.0%)(SV02/2%) | (MTD1501L/15%) | (2)(#8) | 정주현 | (280,285)*(초/90/BA) |  | (스탑마킹)*(150도15분/BA) | (12일미세백탁)*(BA) |  |  | FALSE | FALSE | FALSE | FALSE
| 3361 | 건축내외장재용(WPVC,701A,701B,702P 대체) - (913G #8bar, WPO 이형 ) | 2025-10-21 | (WPO100/WPO100) | 913 | (CX100/2.0%)(SV02/2%) | (MTD1501L/15%) | (2)(#8) | 정주현 | (215,220)*(초/90/BA) |  | (스탑마킹)*(150도15분/BA) | (12일스탑마킹)*(BA) |  |  | FALSE | FALSE | FALSE | FALSE
| 3362 | 건축내외장재용(WPVC,701A,701B,702P 대체) - (913G #8bar, WPO(배면) 이형 ) | 2025-10-21 | (WPO100/WPO100_200:1) | 913 | (CX100/2.0%)(SV02/2%) | (MTD1501L/15%) | (2)(#8) | 정주현 | (256,250)*(초/90/BA) |  | (스탑마킹)*(150도15분/BA) | (12일양호)*(BA) |  |  | FALSE | FALSE | FALSE | FALSE
| 3363 | 건축내외장재용(WPVC,701A,701B,702P 대체) - (913G #10bar, T45 이형 ) | 2025-10-22 | (WPO100/T45) | 913 | (CX100/2.0%)(SV02/2%) | (MTD1501L/15%) | (2)(#10) | 정주현 | (373,400)*(초/90/BA) |  | (스탑마킹)*(150도15분/BA) |  |  |  | FALSE | FALSE | FALSE | FALSE
| 3364 | 건축내외장재용(WPVC,701A,701B,702P 대체) - (913G #10bar, WPO 이형 ) | 2025-10-22 | (WPO100/WPO100) | 913 | (CX100/2.0%)(SV02/2%) | (MTD1501L/15%) | (2)(#10) | 정주현 | (300,290)*(초/90/BA) |  | (스탑마킹)*(150도15분/BA) |  |  |  | FALSE | FALSE | FALSE | FALSE
| 3365 | 건축내외장재용(WPVC,701A,701B,702P 대체) - (913G #10bar, WPO(배면) 이형 ) | 2025-10-22 | (WPO100/WPO100_200:1) | 913 | (CX100/2.0%)(SV02/2%) | (MTD1501L/15%) | (2)(#10) | 정주현 | (300,335)*(초/90/BA) |  | (스탑마킹)*(150도15분/BA) |  |  |  | FALSE | FALSE | FALSE | FALSE
| 3366 | 건축내외장재용(WPVC,701A,701B,702P 대체) - (913 개선1 #8bar, T45 이형 ) | 2025-10-22 | (WPO100/T45) | 913 | (CX100/1.0%)(SV02/2%) | (MTD1501L/10%) | (2)(#8) | 정주현 | (258,261)*(초/90/BA) |  | (스탑마킹)*(150도15분/BA) |  |  |  | FALSE | FALSE | FALSE | FALSE
| 3367 | 건축내외장재용(WPVC,701A,701B,702P 대체) - (913 개선1 #8bar, WPO 이형 ) | 2025-10-22 | (WPO100/WPO100) | 913 | (CX100/1.0%)(SV02/2%) | (MTD1501L/10%) | (2)(#8) | 정주현 | (220,212)*(초/90/BA) |  | (스탑마킹)*(150도15분/BA) |  |  |  | FALSE | FALSE | FALSE | FALSE
| 3368 | 건축내외장재용(WPVC,701A,701B,702P 대체) - (913 개선1 #8bar WPO(배면) 이형 ) | 2025-10-22 | (WPO100/WPO100_200:1) | 913 | (CX100/1.0%)(SV02/2%) | (MTD1501L/10%) | (2)(#8) | 정주현 | (300,286)*(초/90/BA) |  | (스탑마킹)*(150도15분/BA) |  |  |  | FALSE | FALSE | FALSE | FALSE
25-10-28_3313,3369_유지력(10cm to 10.5cm)_0min.pdf;25-10-28_3313,3369_유지력(10cm to 10.5cm)_120min.pdf;25-10-28_3313,3369_유지력(10cm to 10.5cm)_20min.pdf;25-10-28_3313,3369_유지력(10cm to 10.5cm)_60min.pdf;25-10-28_701A,3313,3369_내열60도(스웰링스모그,2B1.5T)_그림자.pdf;25-10-29_3313,3369_절곡(10,15mm,BA)_박리 전.pdf;25-10-29_3313,3369_절곡(10,15mm,BA)_박리 후.pdf;25-10-31_4223RD,3313,3369,3432-3434_내열60도(3d,스웰링스모그,2B1.5T)_그림자.pdf;25-11-05_3313,3369,3432-3434_절곡(10,15mm,BA)_박리 전후.pdf | 3369 | 건축내외장재용(945BF/4233대체/913D개선) 3346 + CX100/0.6% + SV02/1% | 2025-10-23 | (BW68/BW68) | 913:920=5:5 | (CX100/0.6%)(SV02/1%) | (TSR5903/10%) | (2.7)(#8) | 노항우 | (200,190,220,265)*(초/90/BA) | (>285,275)*(가/90/BA) | (그림자,그림자)*(스웰링스모그/2B1.5T) |  |  |  | FALSE | TRUE | FALSE | FALSE | 913 단독 대비 920 점착제가 혼용된 샘플에서 그림자 오염이 심함. 내절곡성도 마찬가지임.
25-10-27_SGE133,3342,3370,3371_유지력(10cm to 10.5cm)_0min_최적화.pdf;25-10-27_SGE133,3342,3370,3371_유지력(10cm to 10.5cm)_10min_최적화.pdf;25-10-27_SGE133,3342,3370,3371_유지력(10cm to 10.5cm)_20min_최적화.pdf;25-10-27_SGE133,3342,3370,3371_유지력(10cm to 10.5cm)_60min_최적화.pdf | 3370 | 일반보호용(SGE-133대체)3342+920혼용(8:2) | 2025-10-24 | (B45/B45) | 919:920=8:2 | (CX100/1.2%)(SV02/1%) | (TSR5903/10%) | (2)(#8) | 박다영 | (250,230)*(초/90/BA) | (>230)*(가/90/2B3T) |  |  |  |  | TRUE | FALSE | FALSE | FALSE
25-10-27_SGE133,3342,3370,3371_유지력(10cm to 10.5cm)_0min_최적화.pdf;25-10-27_SGE133,3342,3370,3371_유지력(10cm to 10.5cm)_10min_최적화.pdf;25-10-27_SGE133,3342,3370,3371_유지력(10cm to 10.5cm)_20min_최적화.pdf;25-10-27_SGE133,3342,3370,3371_유지력(10cm to 10.5cm)_60min_최적화.pdf;25-10-30_3371,3410-3413_내열60도(스웰릴스모그,2B1.5T)_그림자.pdf | 3371 | 일반보호용(SGE-133대체)3342+920혼용(5:5) | 2025-10-24 | (B45/B45) | 919:920=5:5 | (CX100/1.2%)(SV02/1%) | (TSR5903/10%) | (2)(#8) | 박다영 | (235,230)*(초/90/BA) | (>220)*(가/90/2B3T) | (그림자)*(60도1일/스웰링스모그/2B3T) |  |  |  | TRUE | FALSE | FALSE | FALSE | 부착/후기 박리감이 강한 편이라 아직 경화제를 좀 더 늘려도 됨. Lab 기준 200g 까지 경화제 증량하여 물성 검토 > 결정된 사양으로 920 단독 검토할 것. 타겟은 200g 수준. 이와는 별도로 점착제 혼용에 따른 장기보관성(2B,SM)도 평가해볼 것.
| 3373 | 건축내외장재용(WPVC,702P 대체) 920C 도포량 검증 #6bar | 2025-10-24 | (WPO100/WPO100_200:1) | 920 | (CX100/0.8%)(SV02/2%) | (MTD1501L/10%) | (1.2)(#6) | 노항우 | (220,215)*(초/90/BA) | (>300)*(가:60도1시간/90/2B1.5T) |  |  |  |  | TRUE | FALSE | FALSE | FALSE
| 3375 | 건축내외장재용(WPVC,702P 대체) 913G 도포량 검증 #9bar | 2025-10-24 | (WPO100/WPO100_200:1) | 913 | (CX100/2.0%)(SV02/2%) | (MTD1501L/15%) | (2)(#9) | 노항우 | (335,335,350,345)*(초/90/BA) | (>335)*(가:60도1시간/90/2B1.5T) |  |  |  |  | TRUE | FALSE | FALSE | FALSE
25-10-27_SGO457,3338,3372-3377_유지력(10cm to 10.5cm)_0min_최적화.pdf;25-10-27_SGO457,3338,3372-3377_유지력(10cm to 10.5cm)_10min_최적화.pdf;25-10-27_SGO457,3338,3372-3377_유지력(10cm to 10.5cm)_20min_최적화.pdf;25-10-27_SGO457,3338,3372-3377_유지력(10cm to 10.5cm)_60min_최적화.pdf | 3377 | 건축내외장재용(WPVC,702P 대체) 913G 도포량 검증 #6bar | 2025-10-24 | (WPO100/WPO100_200:1) | 913 | (CX100/2.0%)(SV02/2%) | (MTD1501L/15%) | (2)(#6) | 노항우 | (245,260,260,255)*(초/90/BA) | (>215)*(가:60도1시간/90/2B1.5T) |  |  |  |  | TRUE | FALSE | FALSE | FALSE | 두께 편차부터 맞춰야함. 이후에 도포량을 사선80목으로 증량해서 부착 및 내한성, 내절곡성을 개선할 것.
25-10-27_SGO457,3338,3372-3377_유지력(10cm to 10.5cm)_0min_최적화.pdf;25-10-27_SGO457,3338,3372-3377_유지력(10cm to 10.5cm)_10min_최적화.pdf;25-10-27_SGO457,3338,3372-3377_유지력(10cm to 10.5cm)_20min_최적화.pdf;25-10-27_SGO457,3338,3372-3377_유지력(10cm to 10.5cm)_60min_최적화.pdf | 3372 | 건축내외장재용(WPVC,702P 대체) 920C 도포량 검증 #8bar | 2025-10-24 | (WPO100/WPO100_200:1) | 920 | (CX100/0.8%)(SV02/2%) | (MTD1501L/10%) | (1.2)(#8) | 노항우 | (265,260)*(초/90/BA) | (>350)*(가:60도1시간/90/2B1.5T) |  |  |  |  | TRUE | FALSE | FALSE | FALSE
| 3374 | 건축내외장재용(WPVC,702P 대체) 920C 도포량 검증 #5bar | 2025-10-24 | (WPO100/WPO100_200:1) | 920 | (CX100/0.8%)(SV02/2%) | (MTD1501L/10%) | (1.2)(#5) | 노항우 | (190,200)*(초/90/BA) | (>295)*(가:60도1시간/90/2B1.5T) |  |  |  |  | TRUE | FALSE | FALSE | FALSE
| 3376 | 건축내외장재용(WPVC,702P 대체) 913G 도포량 검증 #8bar | 2025-10-24 | (WPO100/WPO100_200:1) | 913 | (CX100/2.0%)(SV02/2%) | (MTD1501L/15%) | (2)(#8) | 노항우 | (280,295,300,295)*(초/90/BA) | (>265)*(가:60도1시간/90/2B1.5T) |  |  |  |  | TRUE | FALSE | FALSE | FALSE
| 3378 | 건축내외장재용(WPVC,701A,701B,702P 대체) - (913 개선2 #8bar WPO(배면) 이형 사선80 ) | 2025-10-24 | (WPO100/WPO100_200:1) | 913 | (CX100/2.0%)(SV02/2%) | (MTD1501L/10%) | (2)(#8) | 정주현 | (240,220)*(초/90/BA) |  | (양호)*(150도15분/BA) |  |  |  | FALSE | FALSE | FALSE | FALSE
| 3379 | 건축내외장재용(WPVC,701A,701B,702P 대체) - (913 개선3 #8bar WPO(배면) 이형 사선80 ) | 2025-10-24 | (WPO100/WPO100_200:1) | 913 | (CX100/1.5%)(SV02/2%) | (MTD1501L/10%) | (2)(#8) | 정주현 | (230,225)*(초/90/BA) |  | (스탑마킹)*(150도15분/BA) |  |  |  | FALSE | FALSE | FALSE | FALSE
| 3380 | 건축내외장재용(WPVC,701A,701B,702P 대체) - (913 개선4 #8bar WPO(배면) 이형 사선80 ) | 2025-10-24 | (WPO100/WPO100_200:1) | 913 | (CX100/1.5%)(SV02/2%) | (MTD1501L/5%) | (2)(#8) | 정주현 | (197,210)*(초/90/BA) |  | (양호)*(150도15분/BA) |  |  |  | FALSE | FALSE | FALSE | FALSE
| 3381 | 건축내외장재용(WPVC,701A,701B,702P 대체) - (913 개선5 #8bar WPO(배면) 이형 사선80 ) | 2025-10-24 | (WPO100/WPO100_200:1) | 913 | (CX100/2.0%)(SV02/2%) | (MTD1501L/5%) | (2)(#8) | 정주현 | (196,210)*(초/90/BA) |  | (양호)*(150도15분/BA) |  |  |  | FALSE | FALSE | FALSE | FALSE
| 3382 | 동국제강 비스포크용 921A 사선60(#14) | 2025-10-24 | (T45/T45) | 921 | (CX100/0.5%)(SV02/2%) | (MTD1501L/20%) | (1.2)(#14) | 이민지 | (570,587)*(초/90/BA) | [5 empty] | FALSE | FALSE | FALSE | FALSE
| 3383 | 동국제강 비스포크용 921A 사선80(#10) | 2025-10-24 | (T45/T45) | 921 | (CX100/0.5%)(SV02/2%) | (MTD1501L/20%) | (2)(#10) | 이민지 | (474,487)*(초/90/BA) | [5 empty] | FALSE | FALSE | FALSE | FALSE
| 3384 | 동국제강 비스포크용 921A 사선100(#9) | 2025-10-24 | (T45/T45) | 921 | (CX100/0.5%)(SV02/2%) | (MTD1501L/20%) | (2)(#9) | 이민지 | (498,491)*(초/90/BA) | [5 empty] | FALSE | FALSE | FALSE | FALSE
| 3385 | 동국제강 산업용 대형 냉장고용 PCM(164G 대체) 918M + TSR5903 10% | 2025-10-24 | (DCM58) | 918+913=7:3 | (CX100/1.0%)(SV02/1%) | (TSR5903/10%) | (2)(#8) | 이민지 | (295,312)*(초/90/BA) | [5 empty] | FALSE | FALSE | FALSE | FALSE
| 3386 | 동국제강 산업용 대형 냉장고용 PCM(164G 대체) 918M / 918단독 | 2025-10-24 | (DCM58) | 918 | (CX100/1.0%)(SV02/1%) | (TSR5903/20%) | (2)(#8) | 이민지 | (323,314)*(초/90/BA) | [5 empty] | FALSE | FALSE | FALSE | FALSE
| 3387 | 동국제강 산업용 대형 냉장고용 PCM(164G 대체) 3386 + TSR5903 10% | 2025-10-24 | (DCM58) | 918 | (CX100/1.0%)(SV02/1%) | (TSR5903/10%) | (2)(#8) | 이민지 | (282,278)*(초/90/BA) | [5 empty] | FALSE | FALSE | FALSE | FALSE
| 3388 | 동국제강 산업용 대형 냉장고용 PCM(164G 대체) 918M / 918:920=7:3 | 2025-10-24 | (DCM58) | 918+920=7:3 | (CX100/1.0%)(SV02/1%) | (TSR5903/20%) | (2)(#8) | 이민지 | (361,355)*(초/90/BA) | [5 empty] | FALSE | FALSE | FALSE | FALSE
| 3389 | 동국제강 산업용 대형 냉장고용 PCM(164G 대체) 3388 + TSR5903 10% | 2025-10-24 | (DCM58) | 918+920=7:3 | (CX100/1.0%)(SV02/1%) | (TSR5903/10%) | (2)(#8) | 이민지 | (302,277)*(초/90/BA) | [5 empty] | FALSE | FALSE | FALSE | FALSE
| 3390 | 건축내외장재용(WPVC,701A,701B,702P 대체) - (913 #8bar WPO(배면) 이형 사선80 ) | 2025-10-24 | (WPO100/WPO100) | 913+918(7:3) | (CX100/2.0%)(SV02/2%) | (TSR5903/10%) | (2)(#8) | 양성준 | [6 empty] | FALSE | FALSE | FALSE | FALSE
| 3391 | 건축내외장재용(WPVC,701A,701B,702P 대체) - (913 #8bar WPO(배면) 이형 사선80 ) | 2025-10-24 | (WPO100/WPO100_200:1) | 913+918(7:3) | (CX100/2.0%)(SV02/2%) | (TSR5903/10%) | (2)(#8) | 양성준 | (240,243)*(초/90/BA) |  | (스탑마킹)*(150도15분/BA) |  |  |  | FALSE | FALSE | FALSE | FALSE
| 3392 | 건축내외장재용(WPVC,701A,701B,702P 대체) - (913 #8bar WPO(배면) 이형 사선80 ) | 2025-10-24 | (WPO100/WPO100) | 913+918(5:5) | (CX100/2.0%)(SV02/2%) | (TSR5903/10%) | (2)(#8) | 양성준 | [6 empty] | FALSE | FALSE | FALSE | FALSE
| 3393 | 건축내외장재용(WPVC,701A,701B,702P 대체) - (913 #8bar WPO(배면) 이형 사선80 ) | 2025-10-24 | (WPO100/WPO100_200:1) | 913+918(5:5) | (CX100/2.0%)(SV02/2%) | (TSR5903/10%) | (2)(#8) | 양성준 | (213,239)*(초/90/BA) |  | (스탑마킹)*(150도15분/BA) |  |  |  | FALSE | FALSE | FALSE | FALSE
| 3394 | 건축내외장재용(WPVC,701A,701B,702P 대체) - (913 #8bar WPO(배면) 이형 사선80 ) | 2025-10-24 | (WPO100/WPO100) | 913+918(7:3) | (CX100/1.5%)(SV02/2%) | (TSR5903/10%) | (2)(#8) | 양성준 | [6 empty] | FALSE | FALSE | FALSE | FALSE
| 3395 | 건축내외장재용(WPVC,701A,701B,702P 대체) - (913 #8bar WPO(배면) 이형 사선80 ) | 2025-10-24 | (WPO100/WPO100_200:1) | 913+918(7:3) | (CX100/1.5%)(SV02/2%) | (TSR5903/10%) | (2)(#8) | 양성준 | (240,226)*(초/90/BA) |  | (스탑마킹)*(150도15분/BA) |  |  |  | FALSE | FALSE | FALSE | FALSE
| 3396 | 건축내외장재용(WPVC,701A,701B,702P 대체) - (913 #8bar WPO(배면) 이형 사선80 ) | 2025-10-24 | (WPO100/WPO100) | 913+920(7:3) | (CX100/2.0%)(SV02/2%) | (TSR5903/10%) | (2)(#8) | 양성준 | [6 empty] | FALSE | FALSE | FALSE | FALSE
| 3397 | 건축내외장재용(WPVC,701A,701B,702P 대체) - (913 #8bar WPO(배면) 이형 사선80 ) | 2025-10-24 | (WPO100/WPO100_200:1) | 913+920(7:3) | (CX100/2.0%)(SV02/2%) | (TSR5903/10%) | (2)(#8) | 양성준 | (230,280)*(초/90/BA) |  | (스탑마킹)*(150도15분/BA) |  |  |  | FALSE | FALSE | FALSE | FALSE
25-11-06_3398,3399_내후(BA)_7일 탈리 및 스탑마킹.pdf;25-11-20_3399,3450(항1.5주)_내열80도(BA)_탈리.pdf | 3398 | 건축내외장재용(Lixil AL Profile,T-2509-01) 3352 + 1.5배합 + 사선60목 | 2025-10-28 | (연청SWH55/연청SWH55) | 913:921=7:3 | (CX100/1%)(SV02/1%) | (MTD1501L/10%) | (1.5)(#12) | 진호철 | (480,495)*(초/90/BA) |  | (양호/양호)*(150도15분80도3시간/BA) | (7일탈리)*(BA) |  |  | FALSE | FALSE | FALSE | FALSE
25-11-06_3398,3399_내후(BA)_7일 탈리 및 스탑마킹.pdf;25-11-18_3399,3340(항0.5-1.5주)_가열압착(BA)_탈리.pdf;25-11-25_3399_내후(BA)_7일 탈리.pdf | 3399 | 건축내외장재용(Lixil AL Profile,T-2509-01) 3398 + SV02/2% | 2025-10-28 | (연청SWH55/연청SWH55) | 913:921=7:3 | (CX100/1%)(SV02/2%) | (MTD1501L/10%) | (1.5)(#12) | 진호철 | (465,450,380,420)*(초/90/BA)+(415,396/446,436/431,413/447,445)*(초/90/BA/항0~1.5주) | (>460)*(가/90/BA)+(506/668_탈리/754_탈리/735_탈리)*(가/90/BA/항0~1.5주) | (양호/양호)*(150도15분80도3시간/BA)+(탈리/양호)*(80도3시간,60도1일/BA/항1.5주) | (7일스탑마킹,7일탈리)*(BA) |  |  | FALSE | FALSE | FALSE | FALSE
25-11-18_3399,3340(항0.5-1.5주)_가열압착(BA)_탈리.pdf | 3400 | 건축내외장재용(Lixil AL Profile,T-2509-01) 3398 + CX100/1.5% + SV02/2% | 2025-10-28 | (연청SWH55/연청SWH55) | 913:921=7:3 | (CX100/1.5%)(SV02/2%) | (MTD1501L/10%) | (1.5)(#12) | 진호철 | (395,420,380,380)*(초/90/BA)+(367,366/415,406/420,416/459,427)*(초/90/BA/항0~1.5주) | (>425)*(가/90/BA)+(490/720_탈리/637_탈리/797_탈리)*(가/90/BA/항0~1.5주) | (양호/양호)*(150도15분80도3시간/BA)+(양호/양호)*(80도3시간,60도1일/BA/항1.5주) | (7일양호,7일양호)*(BA) |  |  | FALSE | FALSE | FALSE | FALSE
| 3401 | 건축내외장재용(Lixil AL Profile,T-2509-01) 3398 + CX100/2% + SV02/2% | 2025-10-28 | (연청SWH55/연청SWH55) | 913:921=7:3 | (CX100/2%)(SV02/2%) | (MTD1501L/10%) | (1.5)(#12) | 진호철 | (370,370)*(초/90/BA) |  | (양호/양호)*(150도15분80도3시간/BA) | (7일양호)*(BA) |  |  | FALSE | FALSE | FALSE | FALSE | -02 & -06 대체는 #3137 로 Keep, -01 대체는 #3399 & #3400 으로 장기 보관성 검토하고 Keep. Keep 샘플에 대해 보고서 작성해둘 것. -01 대체는 별도로 921 대신 920 적용도 검토하면서 가열압착까지 검토할 것.
25-10-28_701A,3402,3403,3404_유지력(10cm to 10.5cm)_2B1.5T_0min.pdf;25-10-28_701A,3402,3403,3404_유지력(10cm to 10.5cm)_2B1.5T_10min.pdf;25-10-28_701A,3402,3403,3404_유지력(10cm to 10.5cm)_2B1.5T_20min.pdf;25-10-28_701A,3402,3403,3404_유지력(10cm to 10.5cm)_2B1.5T_60min.pdf | 3402 | 건축내외장재용(WPVC,702P 대체) 3373+2배합 | 2025-10-27 | (WPO100/WPO100_200:1) | 920 | (CX100/0.8%)(SV02/2%) | (MTD1501L/10%) | (2)(#6) | 노항우 | (225,195)*(초/90/BA) | (>265)*(가:60도1시간/90/2B1.5T) |  |  |  |  | FALSE | FALSE | FALSE | FALSE
25-10-28_701A,3402,3403,3404_유지력(10cm to 10.5cm)_2B1.5T_0min.pdf;25-10-28_701A,3402,3403,3404_유지력(10cm to 10.5cm)_2B1.5T_10min.pdf;25-10-28_701A,3402,3403,3404_유지력(10cm to 10.5cm)_2B1.5T_20min.pdf;25-10-28_701A,3402,3403,3404_유지력(10cm to 10.5cm)_2B1.5T_60min.pdf | 3403 | 건축내외장재용(WPVC,702P 대체) 3402+919혼용(5:5) | 2025-10-27 | (WPO100/WPO100_200:1) | 919:920=5:5 | (CX100/0.8%)(SV02/2%) | (MTD1501L/10%) | (2)(#6) | 노항우 | (215,205)*(초/90/BA) | (>260)*(가:60도1시간/90/2B1.5T) |  |  |  |  | FALSE | FALSE | FALSE | FALSE
25-10-28_701A,3402,3403,3404_유지력(10cm to 10.5cm)_2B1.5T_0min.pdf;25-10-28_701A,3402,3403,3404_유지력(10cm to 10.5cm)_2B1.5T_10min.pdf;25-10-28_701A,3402,3403,3404_유지력(10cm to 10.5cm)_2B1.5T_20min.pdf;25-10-28_701A,3402,3403,3404_유지력(10cm to 10.5cm)_2B1.5T_60min.pdf;25-10-30_701A,3404,3422,3423,3424_유지력(10cm to 10.5cm)_0min.pdf;25-10-30_701A,3404,3422,3423,3424_유지력(10cm to 10.5cm)_10min.pdf;25-10-30_701A,3404,3422,3423,3424_유지력(10cm to 10.5cm)_20min.pdf;25-10-30_701A,3404,3422,3423,3424_유지력(10cm to 10.5cm)_60min.pdf | 3404 | 건축내외장재용(WPVC,702P 대체) 3402+MTD1501L 15% | 2025-10-27 | (WPO100/WPO100_200:1) | 920 | (CX100/0.8%)(SV02/2%) | (MTD1501L/15%) | (2)(#6) | 노항우 | (290,275,260,250)*(초/90/BA) | (>350,350)*(가:60도1시간/90/2B1.5T) |  |  |  |  | FALSE | FALSE | FALSE | FALSE | 점착부여제 증량이 부착성에서 확실함. 다만, 모든 샘플에 대해 유지력이 부족하여 이를 개선하고자 점착제 혼용과 점착부여제 증량을 동시 적용하고 도포량도 올려보고자 함. 후기는 919 점착제가 낮춰주는 것으로 보임.
25-11-10_3405-3407(항0.5-1.5주)_가열압착(SM)_스탑마킹 및 탈리.pdf | 3405 | 기초실험(점착제 혼용시 장기보관물성 영향성 평가) #3106(919 단독) | 2025-10-27 | (B45/B45) | 919 | (CX100/1.2%)(SV02/1%) | (TSR5903/15%) | (2)(#8) | 노항우 | (260,270/285,285/315,315/305,310)*(초/90/BA/항0-1.5주) | (>335/360/450_탈리/575_탈리)*(가/90/SM/항0-1.5주)+(>380/425/530/590)*(가/90/2B1.5T/항0-1.5주) |  |  |  |  | FALSE | FALSE | FALSE | FALSE
| 3406 | 기초실험(점착제 혼용시 장기보관물성 영향성 평가) #3106(920 혼용 5:5) | 2025-10-27 | (B45/B45) | 919:920=5:5 | (CX100/1.2%)(SV02/1%) | (TSR5903/15%) | (2)(#8) | 노항우 | (315,310/350,330/375,355/360,360)*(초/90/BA/항0-1.5주) | (>420/470_스탑마킹/540_스탑마킹/590_탈리)*(가/90/SM/항0-1.5주)+(>480/505/550/590)*(가/90/2B1.5T/항0-1.5주) |  |  |  |  | FALSE | FALSE | FALSE | FALSE
25-11-10_3405-3407(항0.5-1.5주)_가열압착(SM)_스탑마킹 및 탈리.pdf;25-11-10_3407(항1.5주)_가열압착(2B1.5T)_탈리.pdf | 3407 | 기초실험(점착제 혼용시 장기보관물성 영향성 평가) #3106+920점착제 | 2025-10-27 | (B45/B45) | 920 | (CX100/1.2%)(SV02/1%) | (TSR5903/15%) | (2)(#8) | 노항우 | (390,360/385,375/410,400/405,410)*(초/90/BA/항0-1.5주) | (>460/450/500_탈리/530_탈리)*(가/90/SM/항0-1.5주)+(>470/515/515/535_탈리)*(가/90/2B1.5T/항0-1.5주) |  |  |  |  | FALSE | FALSE | FALSE | FALSE
25-10-30_3408,3409_내열60도(스웰릴스모그,2B1.5T)_그림자.pdf | 3408 | 레이저컷팅용(베트남 920C 그림자 오염성 개선) REF. 920C#60G75(무인쇄/무배면) | 2025-10-28 | (G75/G75) | 920 | (CX100/0.8%)(SV02/2%) | (MTD1501L/10%) | (1.2)(#12) | 노항우 | (450,475)*(초/90/BA) |  | (그림자)*(60도1일/스웰링스모그/2B3T) |  |  |  | FALSE | FALSE | FALSE | FALSE
25-10-29_133,3371,3410,3411,3412,3413,3414_유지력(10cm to 10.5cm)_0min.pdf;25-10-29_133,3371,3410,3411,3412,3413,3414_유지력(10cm to 10.5cm)_10min.pdf;25-10-29_133,3371,3410,3411,3412,3413,3414_유지력(10cm to 10.5cm)_20min.pdf;25-10-29_133,3371,3410,3411,3412,3413,3414_유지력(10cm to 10.5cm)_60min.pdf;25-10-30_3371,3410-3413_내열60도(스웰릴스모그,2B1.5T)_그림자.pdf | 3410 | 일반보호용(SGE-133대체)3371 + SV02/2% | 2025-10-28 | (B45/B45) | 919:920=5:5 | (CX100/1.2%)(SV02/2%) | (TSR5903/10%) | (2)(#8) | 노항우 | (275,260)*(초/90/BA) |  | (그림자)*(60도1일/스웰링스모그/2B3T) |  |  |  | TRUE | FALSE | FALSE | FALSE
25-10-29_133,3371,3410,3411,3412,3413,3414_유지력(10cm to 10.5cm)_0min.pdf;25-10-29_133,3371,3410,3411,3412,3413,3414_유지력(10cm to 10.5cm)_10min.pdf;25-10-29_133,3371,3410,3411,3412,3413,3414_유지력(10cm to 10.5cm)_20min.pdf;25-10-29_133,3371,3410,3411,3412,3413,3414_유지력(10cm to 10.5cm)_60min.pdf;25-10-30_3371,3410-3413_내열60도(스웰릴스모그,2B1.5T)_그림자.pdf | 3413 | 일반보호용(SGE-133대체)3371 + CX100/2% + SV02/1% | 2025-10-28 | (B45/B45) | 919:920=5:5 | (CX100/2%)(SV02/1%) | (TSR5903/10%) | (2)(#8) | 노항우 | (230,225)*(초/90/BA) |  | (그림자)*(60도1일/스웰링스모그/2B3T) |  |  |  | TRUE | FALSE | FALSE | FALSE
25-10-29_133,3371,3410,3411,3412,3413,3414_유지력(10cm to 10.5cm)_0min.pdf;25-10-29_133,3371,3410,3411,3412,3413,3414_유지력(10cm to 10.5cm)_10min.pdf;25-10-29_133,3371,3410,3411,3412,3413,3414_유지력(10cm to 10.5cm)_20min.pdf;25-10-29_133,3371,3410,3411,3412,3413,3414_유지력(10cm to 10.5cm)_60min.pdf;25-10-31_3414,3430,3431_내열60도(3d,스웰릴스모그,2B1.5T)_그림자.pdf;25-10-31_SGE133,3414,3430,3431_유지력(2B1.5T)_0min..pdf;25-10-31_SGE133,3414,3430,3431_유지력(2B1.5T)_20min..pdf;25-10-31_SGE133,3414,3430,3431_유지력(2B1.5T)_60min..pdf;25-11-05_SGE133,3414,3430,3431_절곡(10,15mm,BA)_박리 전후.pdf | 3414 | 일반보호용(SGE-133대체)3371 + CX100/2% + SV02/2% | 2025-10-28 | (B45/B45) | 919:920=5:5 | (CX100/2%)(SV02/2%) | (TSR5903/10%) | (2)(#8) | 노항우 | (220,230,225,215/222,220/246,262/259,260/273,278)*(초/90/BA/항0-2주) | (>180,150/150/165/215/285)*(가/90/2B3T/항0-2주) | (양호/그림자)*(60도1일,60도3일/스웰링스모그/2B3T) | (7일양호/7일양호)*(BA/항0,2주) |  |  | TRUE | TRUE | FALSE | FALSE | 부착성 및 그림자 오염성을 기준으로 판단하여 #3414 에서 점착제 종류별 검토 진행하고자 함.
| 3415 | 동국제강 산업용 대형 냉장고용 PCM(164G 대체)-#8bar 개선1 | 2025-10-28 | (T58/T45) | 918:920=7:3 | (CX100/1%)(SV02/2%) | (TSR5903/10%) | (2)(#8) | 정주현 | [6 empty] | FALSE | FALSE | FALSE | FALSE | 양주임께 시편 전달
| 3416 | 동국제강 산업용 대형 냉장고용 PCM(164G 대체)-#8bar 개선2 | 2025-10-28 | (T58/T45) | 918:920=7:3 | (CX100/1%)(SV02/2%) | (TSR5903/15%) | (2)(#8) | 정주현 | [6 empty] | FALSE | FALSE | FALSE | FALSE
| 3417 | 동국제강 산업용 대형 냉장고용 PCM(164G 대체)-#3bar 개선3 | 2025-10-28 | (T58/T45) | 913:920=5:5 | (CX100/0.5%)(SV02/0.5%) | (MTD1501L/10%) | (2)(#3) | 정주현 | [6 empty] | FALSE | FALSE | FALSE | FALSE
25-10-30_3408,3409_내열60도(스웰릴스모그,2B1.5T)_그림자.pdf | 3409 | 레이저컷팅용(베트남 920C 그림자 오염성 개선) 3408 + 919:920=5:5 | 2025-10-28 | (G75/G75) | 919:920=5:5 | (CX100/0.8%)(SV02/2%) | (MTD1501L/10%) | (1.2)(#12) | 노항우 | (365,375)*(초/90/BA) |  | (그림자)*(60도1일/스웰링스모그/2B3T) |  |  |  | FALSE | FALSE | FALSE | FALSE | 919 점착제 혼용에도 그림자 오염도의 개선점이 없음. SGE-133 개발 건 데이터를 참조하면 CX100/2%+SV02/2% 까지 사용하여야 개선점이 약간 보임. 단, 레이저 컷팅용 제품에는 적용이 불가한 방식이므로 점착제 단계에서 개선 검토 결정.
25-10-29_133,3371,3410,3411,3412,3413,3414_유지력(10cm to 10.5cm)_0min.pdf;25-10-29_133,3371,3410,3411,3412,3413,3414_유지력(10cm to 10.5cm)_10min.pdf;25-10-29_133,3371,3410,3411,3412,3413,3414_유지력(10cm to 10.5cm)_20min.pdf;25-10-29_133,3371,3410,3411,3412,3413,3414_유지력(10cm to 10.5cm)_60min.pdf | 3411 | 일반보호용(SGE-133대체)3371 + CX100/1.5% + SV02/1% | 2025-10-28 | (B45/B45) | 919:920=5:5 | (CX100/1.5%)(SV02/1%) | (TSR5903/10%) | (2)(#8) | 노항우 | (280,245)*(초/90/BA) |  | (그림자)*(60도1일/스웰링스모그/2B3T) |  |  |  | TRUE | FALSE | FALSE | FALSE
25-10-29_133,3371,3410,3411,3412,3413,3414_유지력(10cm to 10.5cm)_0min.pdf;25-10-29_133,3371,3410,3411,3412,3413,3414_유지력(10cm to 10.5cm)_10min.pdf;25-10-29_133,3371,3410,3411,3412,3413,3414_유지력(10cm to 10.5cm)_20min.pdf;25-10-29_133,3371,3410,3411,3412,3413,3414_유지력(10cm to 10.5cm)_60min.pdf | 3412 | 일반보호용(SGE-133대체)3371 + CX100/1.5% + SV02/2% | 2025-10-28 | (B45/B45) | 919:920=5:5 | (CX100/1.5%)(SV02/2%) | (TSR5903/10%) | (2)(#8) | 노항우 | (230,240)*(초/90/BA) |  | (그림자)*(60도1일/스웰링스모그/2B3T) |  |  |  | TRUE | FALSE | FALSE | FALSE
| 3418 | 동국제강 산업용 대형 냉장고용 PCM(164G 대체)-#3bar 개선4 | 2025-10-28 | (T58/T45) | 913:920=5:5 | (CX100/0.5%)(SV02/0.5%) | (MTD1501L/20%) | (2)(#3) | 정주현 | [6 empty] | FALSE | FALSE | FALSE | FALSE
| 3419 | 동국제강 비스포크용 921 검토1 #12bar | 2025-10-28 | (T58/T45) | 921 | (CX100/0.5%)(SV02/2%) | (MTD1501L/20%) | (1.2)(#12) | 정주현 | [6 empty] | FALSE | FALSE | FALSE | FALSE
| 3420 | 동국제강 비스포크용 921 검토2 #12bar | 2025-10-28 | (T58/T45) | 921 | (CX100/0.5%)(SV02/1%) | (MTD1501L/20%) | (1.2)(#12) | 정주현 | [6 empty] | FALSE | FALSE | FALSE | FALSE
| 3421 | 동국제강 비스포크용 921 검토3 #12bar | 2025-10-28 | (T58/T45) | 921 | (CX100/0.5%)(SV02/1%) | (MTD1501L/10%) | (1.2)(#12) | 정주현 | [6 empty] | FALSE | FALSE | FALSE | FALSE | 양주임께 시편 전달
25-10-30_701A,3404,3422,3423,3424_유지력(10cm to 10.5cm)_0min.pdf;25-10-30_701A,3404,3422,3423,3424_유지력(10cm to 10.5cm)_10min.pdf;25-10-30_701A,3404,3422,3423,3424_유지력(10cm to 10.5cm)_20min.pdf;25-10-30_701A,3404,3422,3423,3424_유지력(10cm to 10.5cm)_60min.pdf | 3422 | 건축내외장재용(WPVC,702P 대체) 3404+919혼용(5:5) | 2025-10-29 | (WPO100/WPO100_200:1) | 919:920=5:5 | (CX100/0.8%)(SV02/2%) | (MTD1501L/15%) | (2)(#6) | 노항우 | (265,260)*(초/90/BA) | (>325)*(가:60도1시간/90/2B1.5T) |  |  |  |  | FALSE | FALSE | FALSE | FALSE
25-11-04_3423,3441_내열60도(스웰링스모그,2B1.5T)_그림자.pdf;25-11-05_,3423,3452-3454,3461_내열80도(스웰링스모그,2B1.5T)_그림자.pdf;25-11-3_701A,3423,3441_유지력(10cm to 10.5cm)_0min_최적화.pdf;25-11-3_701A,3423,3441_유지력(10cm to 10.5cm)_10min_최적화.pdf;25-11-3_701A,3423,3441_유지력(10cm to 10.5cm)_20min_최적화.pdf | 3423 | 건축내외장재용(WPVC,702P 대체) 3422+#80목(#8bar) | 2025-10-29 | (WPO100/WPO100_200:1) | 919:920=5:5 | (CX100/0.8%)(SV02/2%) | (MTD1501L/15%) | (2)(#8) | 노항우,진호철 | (315,305,325,345,365,340)*(초/90/BA) | (>355,370,540)*(가:60도1시간/90/2B1.5T) | (진한그림자/진한그림자)*(60도1일,80도3시간/스웰링스모그/2B1.5T) |  |  |  | TRUE | FALSE | FALSE | FALSE
25-10-30_701A,3404,3422,3423,3424_유지력(10cm to 10.5cm)_0min.pdf;25-10-30_701A,3404,3422,3423,3424_유지력(10cm to 10.5cm)_10min.pdf;25-10-30_701A,3404,3422,3423,3424_유지력(10cm to 10.5cm)_20min.pdf;25-10-30_701A,3404,3422,3423,3424_유지력(10cm to 10.5cm)_60min.pdf | 3424 | 건축내외장재용(WPVC,702P 대체) 3423+1.5배합 | 2025-10-29 | (WPO100/WPO100_200:1) | 919:920=5:5 | (CX100/0.8%)(SV02/2%) | (MTD1501L/15%) | (1.5)(#8) | 노항우 | (360,365)*(초/90/BA) | (>385)*(가:60도1시간/90/2B1.5T) |  |  |  |  | FALSE | FALSE | FALSE | FALSE | 유지력 소폭 개선됨. 다만 919 혼용은 크게 의미가 없지 않나 싶음. 보고 및 절곡성 평가는 #3404 에서 도포량 증가시킨 사양과 #3423 으로 진행 예정.
| 3425 | 동국제강 산업용 대형 냉장고용 PCM(164G 대체)-#8bar 개선5 | 2025-10-29 | (T58/T45) | 918:920=5:5 | (CX100/1%)(SV02/2%) | (TSR5903/10%) | (2)(#8) | 정주현 | [6 empty] | FALSE | FALSE | FALSE | FALSE | 양주임께 시편 전달
| 3426 | 동국제강 산업용 대형 냉장고용 PCM(164G 대체)-#8bar 개선6 | 2025-10-29 | (T58/T45) | 918:920=5:5 | (CX100/1%)(SV02/2%) | (TSR5903/15%) | (2)(#8) | 정주현 | [6 empty] | FALSE | FALSE | FALSE | FALSE
| 3427 | 동국제강 산업용 대형 냉장고용 PCM(164G 대체)-#8bar 개선7 | 2025-10-29 | (T58/T45) | 918:920=5:5 | (CX100/1%)(SV02/2%) | (TSR5903/20%) | (2)(#8) | 정주현 | [6 empty] | FALSE | FALSE | FALSE | FALSE
| 3428 | 동국제강 산업용 대형 냉장고용 PCM(164G 대체)-#8bar 개선8 | 2025-10-29 | (T58/T45) | 918:920=7:3 | (CX100/1%)(SV02/1%) | (TSR5903/20%) | (2)(#8) | 정주현 | [6 empty] | FALSE | FALSE | FALSE | FALSE
| 3429 | 동국제강 산업용 대형 냉장고용 PCM(164G 대체)-#8bar 개선9 | 2025-10-29 | (T58/T45) | 918:920=7:3 | (CX100/1%)(SV02/2%) | (TSR5903/20%) | (2)(#8) | 정주현 | [6 empty] | FALSE | FALSE | FALSE | FALSE | 양주임께 시편 전달
25-10-31_4223RD,3313,3369,3432-3434_내열60도(3d,스웰링스모그,2B1.5T)_그림자.pdf;25-11-05_SGE133,3414,3430,3431_절곡(10,15mm,BA)_박리 전후.pdf | 3430 | 일반보호용(SGE-133대체)3414 + 919 단독 | 2025-10-30 | (B45/B45) | 919 | (CX100/2%)(SV02/2%) | (TSR5903/10%) | (2)(#8) | 노항우 | (230,210/206/219,210/228,237/253,235)*(초/90/BA/항0-2주) | (>145,195/140/185/205/265)*(가/90/2B3T/항0-2주) | (그림자)*(60도3일/스웰링스모그/2B3T) | (7일양호/7일양호)*(BA/항0,2주) |  |  | TRUE | TRUE | FALSE | FALSE
25-10-31_4223RD,3313,3369,3432-3434_내열60도(3d,스웰링스모그,2B1.5T)_그림자.pdf;25-10-31_SGE133,3414,3430,3431_유지력(2B1.5T)_0min..pdf;25-10-31_SGE133,3414,3430,3431_유지력(2B1.5T)_20min..pdf;25-10-31_SGE133,3414,3430,3431_유지력(2B1.5T)_60min..pdf;25-11-05_SGE133,3414,3430,3431_절곡(10,15mm,BA)_박리 전후.pdf | 3431 | 일반보호용(SGE-133대체)3414 + 920 단독 | 2025-10-30 | (B45/B45) | 920 | (CX100/2%)(SV02/2%) | (TSR5903/10%) | (2)(#8) | 노항우 | (205,225/279,251/273,283/315,314/328,315)*(초/90/BA/항0-2주) | (>195,120/140/195/205/310)*(가/90/2B3T/항0-2주) | (그림자)*(60도3일/스웰링스모그/2B3T) | (7일양호/7일양호)*(BA/항0,2주) |  |  | TRUE | TRUE | FALSE | FALSE | #3414 & #3431 으로 Keep 하고, 장기보관성/절곡/내후성 평가해볼 것.
25-10-31_4223RD,3313,3369,3432-3434_내열60도(3d,스웰링스모그,2B1.5T)_그림자.pdf;25-11-05_3313,3369,3432-3434_절곡(10,15mm,BA)_박리 전후.pdf | 3432 | 건축내외장재용(945BF/4233대체/913D개선) 3369+913:920=7:3 | 2025-10-30 | (BW68/BW68) | 913:920=7:3 | (CX100/0.6%)(SV02/1%) | (TSR5903/10%) | (2.7)(#8) | 노항우 | (235,225)*(초/90/BA) | (>265)*(가/90/BA) | (그림자)*(60도3일/스웰링스모그/2B3T) |  |  |  | FALSE | TRUE | FALSE | FALSE
| 3433 | 건축내외장재용(945BF/4233대체/913D개선) 3369+913:920=9:1 | 2025-10-30 | (BW68/BW68) | 913:920=9:1 | (CX100/0.6%)(SV02/1%) | (TSR5903/10%) | (2.7)(#8) | 노항우 | (250,240)*(초/90/BA) | (>275)*(가/90/BA) | (그림자)*(60도3일/스웰링스모그/2B3T) |  |  |  | FALSE | TRUE | FALSE | FALSE
25-10-31_4223RD,3313,3369,3432-3434_내열60도(3d,스웰링스모그,2B1.5T)_그림자.pdf;25-11-05_3313,3369,3432-3434_절곡(10,15mm,BA)_박리 전후.pdf | 3434 | 건축내외장재용(945BF/4233대체/913D개선) 3369+913 단독 | 2025-10-30 | (BW68/BW68) | 913 | (CX100/0.6%)(SV02/1%) | (TSR5903/10%) | (2.7)(#8) | 노항우 | (235,240)*(초/90/BA) | (>280)*(가/90/BA) | (그림자)*(60도3일/스웰링스모그/2B3T) |  |  |  | FALSE | TRUE | FALSE | FALSE
25.10.30 3435-3440 유지력.pdf | 3435 | 건축내외장재용(WPVC,702P 대체) S251029F 10/0.5/1 | 2025-10-30 | (WPO100/WPO100_200:1) | S251029F | (CX100/0.5%)(SV02/1%) | (MTD1501L/10%) | (2)(#6) | 정주현 | (415,420)*(초/90/BA) |  | (양호)*(150도15분/BA) | (7일 양호)*(BA) |  |  | TRUE | FALSE | FALSE | FALSE
| 3436 | 건축내외장재용(WPVC,702P 대체) S251029F 10/1/1 | 2025-10-30 | (WPO100/WPO100_200:1) | S251029F | (CX100/1%)(SV02/1%) | (MTD1501L/10%) | (2)(#6) | 정주현 | (326,320)*(초/90/BA) |  | (양호)*(150도15분/BA) | (7일 양호)*(BA) |  |  | TRUE | FALSE | FALSE | FALSE
| 3437 | 건축내외장재용(WPVC,702P 대체) S251029G 10/0.5/1 | 2025-10-30 | (WPO100/WPO100_200:1) | S251029G | (CX100/0.5%)(SV02/1%) | (MTD1501L/10%) | (2)(#6) | 정주현 | (370,375)*(초/90/BA) |  | (양호)*(150도15분/BA) | (7일 양호)*(BA) |  |  | TRUE | FALSE | FALSE | FALSE
| 3438 | 건축내외장재용(WPVC,702P 대체) S251029G 10/1/1 | 2025-10-30 | (WPO100/WPO100_200:1) | S251029G | (CX100/1%)(SV02/1%) | (MTD1501L/10%) | (2)(#6) | 정주현 | (290,295)*(초/90/BA) |  | (양호)*(150도15분/BA) | (7일 양호)*(BA) |  |  | TRUE | FALSE | FALSE | FALSE
| 3439 | 건축내외장재용(WPVC,702P 대체) S251029H 10/0.5/1 | 2025-10-30 | (WPO100/WPO100_200:1) | S251029H | (CX100/0.5%)(SV02/1%) | (MTD1501L/10%) | (2)(#6) | 정주현 | (350,345)*(초/90/BA) |  | (양호)*(150도15분/BA) | (7일 양호)*(BA) |  |  | TRUE | FALSE | FALSE | FALSE
25.10.30 3435-3440 유지력.pdf | 3440 | 건축내외장재용(WPVC,702P 대체) S251029H 10/1/1 | 2025-10-30 | (WPO100/WPO100_200:1) | S251029H | (CX100/1%)(SV02/1%) | (MTD1501L/10%) | (2)(#6) | 정주현 | (265,270)*(초/90/BA) |  | (양호)*(150도15분/BA) | (7일 양호)*(BA) |  |  | TRUE | FALSE | FALSE | FALSE
25-11-04_3423,3441_내열60도(스웰링스모그,2B1.5T)_그림자.pdf;25-11-3_701A,3423,3441_유지력(10cm to 10.5cm)_0min_최적화.pdf;25-11-3_701A,3423,3441_유지력(10cm to 10.5cm)_10min_최적화.pdf;25-11-3_701A,3423,3441_유지력(10cm to 10.5cm)_20min_최적화.pdf | 3441 | 건축내외장재용(WPVC,702P 대체) 3404 + #8bar | 2025-10-31 | (WPO100/WPO100_200:1) | 920 | (CX100/0.8%)(SV02/2%) | (MTD1501L/15%) | (2)(#8) | 진호철 | (330,335)*(초/90/BA) | (>440)*(가:60도1시간/90/2B1.5T) | (진한그림자)*(60도1일/스웰링스모그/2B1.5T) |  |  |  | TRUE | FALSE | FALSE | FALSE | 그림자 오염을 이유로 들며 점착부여제 함량을 다시 10%로 원복 요청하는 것도 이해불가능인데, 그러면서 경화제까지 증량하라고 함. 유지력 부족하다 그래도 들을 생각이 없음. 대응용 도포만 대충 진행.